## Sheet1
| sudut (derajat) | tutup kapsul (piksel) | tutup kapsul (mm) | tabung kapsul (piksel) | tabung kapsul (mm) | titik las (piksel) | titik las (mm) | arah titik las dari celah kapsul (piksel) | arah titik las dari celah kapsul (mm)
0 | 0 | 32 | 2.285714 | 35 | 2.5 | 33.5 | 2.392857 | 1.5 | 0.1071429
1 | 1 | 31 | 2.214286 | 35.01428 | 2.50102 | 33.00714 | 2.357653 | 2.007141 | 0.1433672
2 | 2 | 31.01612 | 2.215437 | 35.01428 | 2.50102 | 33.0152 | 2.358229 | 1.999079 | 0.1427914
3 | 3 | 31.06445 | 2.218889 | 35.0571 | 2.504078 | 33.06077 | 2.361484 | 1.996324 | 0.1425945
4 | 4 | 31.06445 | 2.218889 | 35.0571 | 2.504078 | 33.06077 | 2.361484 | 1.996324 | 0.1425945
5 | 5 | 31.14482 | 2.22463 | 35.12834 | 2.509167 | 33.13658 | 2.366899 | 1.991757 | 0.1422683
6 | 6 | 31.14482 | 2.22463 | 36.12478 | 2.580342 | 33.6348 | 2.402486 | 2.48998 | 0.1778557
7 | 7 | 30.14963 | 2.153545 | 35.22783 | 2.516274 | 32.68873 | 2.334909 | 2.539102 | 0.1813644
8 | 8 | 31.40064 | 2.242903 | 35.35534 | 2.525381 | 33.37799 | 2.384142 | 1.977351 | 0.1412394
9 | 9 | 31.40064 | 2.242903 | 35.51056 | 2.536469 | 33.4556 | 2.389686 | 2.054962 | 0.146783
10 | 10 | 30.41381 | 2.172415 | 35.51056 | 2.536469 | 32.96219 | 2.354442 | 2.548375 | 0.1820268
11 | 11 | 31.57531 | 2.255379 | 34.52535 | 2.466097 | 33.05033 | 2.360738 | 1.475023 | 0.1053588
12 | 12 | 30.80584 | 2.200417 | 34.71311 | 2.479508 | 32.75948 | 2.339963 | 1.953633 | 0.1395452
13 | 13 | 30.80584 | 2.200417 | 35.90265 | 2.564475 | 33.35424 | 2.382446 | 2.548401 | 0.1820287
14 | 14 | 30.80584 | 2.200417 | 34.9285 | 2.494893 | 32.86717 | 2.347655 | 2.061327 | 0.1472377
15 | 15 | 30.08322 | 2.148801 | 35.17101 | 2.512215 | 32.62711 | 2.330508 | 2.543896 | 0.1817069
16 | 16 | 31.04835 | 2.217739 | 35.44009 | 2.531435 | 33.24422 | 2.374587 | 2.19587 | 0.1568479
17 | 17 | 31.32092 | 2.237209 | 34.48188 | 2.462991 | 32.9014 | 2.3501 | 1.58048 | 0.1128914
18 | 18 | 30.36445 | 2.168889 | 34.48188 | 2.462991 | 32.42317 | 2.31594 | 2.058713 | 0.1470509
19 | 19 | 30.67572 | 2.191123 | 34.78505 | 2.484647 | 32.73039 | 2.337885 | 2.054665 | 0.1467618
20 | 20 | 30.67572 | 2.191123 | 35.1141 | 2.50815 | 32.89491 | 2.349637 | 2.219188 | 0.1585134
21 | 21 | 30.08322 | 2.148801 | 35.4683 | 2.53345 | 32.77576 | 2.341125 | 2.692539 | 0.1923242
22 | 22 | 30.08322 | 2.148801 | 35.4683 | 2.53345 | 32.77576 | 2.341125 | 2.692539 | 0.1923242
23 | 23 | 30.08322 | 2.148801 | 35.8469 | 2.560493 | 32.96506 | 2.354647 | 2.881839 | 0.2058457
24 | 24 | 30.8707 | 2.20505 | 34.9285 | 2.494893 | 32.8996 | 2.349971 | 2.0289 | 0.1449214
25 | 25 | 29.54657 | 2.11047 | 35.34119 | 2.524371 | 32.44388 | 2.31742 | 2.89731 | 0.2069507
26 | 26 | 29.96665 | 2.140475 | 35.77709 | 2.555506 | 32.87187 | 2.347991 | 2.90522 | 0.2075157
27 | 27 | 29.96665 | 2.140475 | 34.43835 | 2.459882 | 32.2025 | 2.300179 | 2.235851 | 0.1597037
28 | 28 | 29.52965 | 2.10926 | 34.88553 | 2.491823 | 32.20759 | 2.300542 | 2.67794 | 0.1912815
29 | 29 | 30.88689 | 2.206206 | 35.35534 | 2.525381 | 33.12111 | 2.365794 | 2.234224 | 0.1595875
30 | 30 | 30.88689 | 2.206206 | 35.8469 | 2.560493 | 33.36689 | 2.38335 | 2.480003 | 0.1771431
31 | 31 | 30.01666 | 2.144047 | 34.98571 | 2.498979 | 32.50119 | 2.321513 | 2.484525 | 0.177466
32 | 32 | 30.52868 | 2.18062 | 35.51056 | 2.536469 | 33.01962 | 2.358544 | 2.490943 | 0.1779245
33 | 33 | 29.68164 | 2.120117 | 34.1321 | 2.438007 | 31.90687 | 2.279062 | 2.225226 | 0.1589447
34 | 34 | 31.06445 | 2.218889 | 34.66987 | 2.476419 | 32.86716 | 2.347654 | 1.802711 | 0.1287651
35 | 35 | 30.23243 | 2.159459 | 35.22783 | 2.516274 | 32.73013 | 2.337867 | 2.497698 | 0.178407
36 | 36 | 29.41088 | 2.100777 | 34.4093 | 2.457807 | 31.91009 | 2.279292 | 2.499209 | 0.178515
37 | 37 | 30 | 2.142857 | 35 | 2.5 | 32.5 | 2.321429 | 2.5 | 0.1785714
38 | 38 | 30 | 2.142857 | 34.20526 | 2.443233 | 32.10263 | 2.293045 | 2.102631 | 0.150188
39 | 39 | 30.61046 | 2.186461 | 35.60899 | 2.543499 | 33.10972 | 2.36498 | 2.499266 | 0.178519
40 | 40 | 29.83287 | 2.130919 | 35.4683 | 2.53345 | 32.65058 | 2.332184 | 2.817714 | 0.2012653
41 | 41 | 30.4795 | 2.177107 | 35.4683 | 2.53345 | 32.9739 | 2.355278 | 2.494397 | 0.1781712
42 | 42 | 30.4795 | 2.177107 | 33.97058 | 2.42647 | 32.22504 | 2.301788 | 1.745537 | 0.1246812
43 | 43 | 29.73214 | 2.123724 | 35.38361 | 2.527401 | 32.55787 | 2.325562 | 2.825737 | 0.2018384
44 | 44 | 30.41381 | 2.172415 | 34.65545 | 2.475389 | 32.53463 | 2.323902 | 2.120817 | 0.1514869
45 | 45 | 29.69848 | 2.12132 | 35.35534 | 2.525381 | 32.52691 | 2.323351 | 2.828427 | 0.2020305
46 | 46 | 29.69848 | 2.12132 | 34.65545 | 2.475389 | 32.17697 | 2.298355 | 2.478481 | 0.1770344
47 | 47 | 29 | 2.071429 | 35.38361 | 2.527401 | 32.19181 | 2.299415 | 3.191806 | 0.2279861
48 | 48 | 29.73214 | 2.123724 | 33.97058 | 2.42647 | 31.85136 | 2.275097 | 2.119219 | 0.1513728
49 | 49 | 30.4795 | 2.177107 | 34.71311 | 2.479508 | 32.59631 | 2.328308 | 2.116804 | 0.1512003
50 | 50 | 31.241 | 2.2315 | 35.4683 | 2.53345 | 33.35465 | 2.382475 | 2.113648 | 0.1509749
51 | 51 | 29.83287 | 2.130919 | 34.82815 | 2.487725 | 32.33051 | 2.309322 | 2.497641 | 0.1784029
52 | 52 | 29.20616 | 2.086155 | 34.82815 | 2.487725 | 32.01716 | 2.28694 | 2.810993 | 0.2007852
53 | 53 | 30 | 2.142857 | 35.60899 | 2.543499 | 32.80449 | 2.343178 | 2.804494 | 0.200321
54 | 54 | 30 | 2.142857 | 35 | 2.5 | 32.5 | 2.321429 | 2.5 | 0.1785714
55 | 55 | 30.80584 | 2.200417 | 35.22783 | 2.516274 | 33.01684 | 2.358345 | 2.210993 | 0.1579281
56 | 56 | 30.23243 | 2.159459 | 34.66987 | 2.476419 | 32.45115 | 2.317939 | 2.218719 | 0.15848
57 | 57 | 29.68164 | 2.120117 | 34.66987 | 2.476419 | 32.17576 | 2.298268 | 2.494114 | 0.178151
58 | 58 | 29.68164 | 2.120117 | 35.51056 | 2.536469 | 32.5961 | 2.328293 | 2.914459 | 0.2081756
59 | 59 | 30.01666 | 2.144047 | 34.98571 | 2.498979 | 32.50119 | 2.321513 | 2.484525 | 0.177466
60 | 60 | 30.01666 | 2.144047 | 35.8469 | 2.560493 | 32.93178 | 2.35227 | 2.915117 | 0.2082227
61 | 61 | 29.52965 | 2.10926 | 35.35534 | 2.525381 | 32.44249 | 2.317321 | 2.912846 | 0.2080605
62 | 62 | 30.41381 | 2.172415 | 34.88553 | 2.491823 | 32.64967 | 2.332119 | 2.235857 | 0.1597041
63 | 63 | 30.41381 | 2.172415 | 34.88553 | 2.491823 | 32.64967 | 2.332119 | 2.235857 | 0.1597041
64 | 64 | 29.96665 | 2.140475 | 35.77709 | 2.555506 | 32.87187 | 2.347991 | 2.90522 | 0.2075157
65 | 65 | 29.96665 | 2.140475 | 35.34119 | 2.524371 | 32.65392 | 2.332423 | 2.687273 | 0.1919481
66 | 66 | 29.54657 | 2.11047 | 34.9285 | 2.494893 | 32.23754 | 2.302681 | 2.690962 | 0.1922116
67 | 67 | 30.46309 | 2.175935 | 35.8469 | 2.560493 | 33.15499 | 2.368214 | 2.691902 | 0.1922787
68 | 68 | 30.46309 | 2.175935 | 35.4683 | 2.53345 | 32.96569 | 2.354692 | 2.502602 | 0.1787573
69 | 69 | 30.08322 | 2.148801 | 35.4683 | 2.53345 | 32.77576 | 2.341125 | 2.692539 | 0.1923242
70 | 70 | 29.73214 | 2.123724 | 35.1141 | 2.50815 | 32.42312 | 2.315937 | 2.690981 | 0.1922129
71 | 71 | 29.73214 | 2.123724 | 34.78505 | 2.484647 | 32.2586 | 2.304185 | 2.526458 | 0.1804613
72 | 72 | 29.73214 | 2.123724 | 34.48188 | 2.462991 | 32.10701 | 2.293358 | 2.374871 | 0.1696336
73 | 73 | 30.36445 | 2.168889 | 34.78505 | 2.484647 | 32.57475 | 2.326768 | 2.210301 | 0.1578786
74 | 74 | 30.36445 | 2.168889 | 35.44009 | 2.531435 | 32.90227 | 2.350162 | 2.537819 | 0.1812728
75 | 75 | 30.08322 | 2.148801 | 35.17101 | 2.512215 | 32.62711 | 2.330508 | 2.543896 | 0.1817069
76 | 76 | 29.83287 | 2.130919 | 35.17101 | 2.512215 | 32.50194 | 2.321567 | 2.669072 | 0.190648
77 | 77 | 30.80584 | 2.200417 | 35.90265 | 2.564475 | 33.35424 | 2.382446 | 2.548401 | 0.1820287
78 | 78 | 29.61419 | 2.115299 | 34.71311 | 2.479508 | 32.16365 | 2.297403 | 2.549462 | 0.1821044
79 | 79 | 30.59412 | 2.185294 | 34.52535 | 2.466097 | 32.55974 | 2.325695 | 1.965618 | 0.1404013
80 | 80 | 29.42788 | 2.101991 | 34.52535 | 2.466097 | 31.97662 | 2.284044 | 2.548738 | 0.1820527
81 | 81 | 30.41381 | 2.172415 | 35.51056 | 2.536469 | 32.96219 | 2.354442 | 2.548375 | 0.1820268
82 | 82 | 30.26549 | 2.161821 | 34.36568 | 2.454691 | 32.31559 | 2.308256 | 2.050094 | 0.1464353
83 | 83 | 30.26549 | 2.161821 | 35.22783 | 2.516274 | 32.74666 | 2.339047 | 2.481169 | 0.1772264
84 | 84 | 30.26549 | 2.161821 | 34.23449 | 2.44532 | 32.24999 | 2.303571 | 1.984497 | 0.1417498
85 | 85 | 30.06659 | 2.147614 | 35.12834 | 2.509167 | 32.59746 | 2.32839 | 2.530872 | 0.1807765
86 | 86 | 30.06659 | 2.147614 | 35.0571 | 2.504078 | 32.56184 | 2.325846 | 2.495252 | 0.1782323
87 | 87 | 30.06659 | 2.147614 | 35.0571 | 2.504078 | 32.56184 | 2.325846 | 2.495252 | 0.1782323
88 | 88 | 30.06659 | 2.147614 | 35.0571 | 2.504078 | 32.56184 | 2.325846 | 2.495252 | 0.1782323
89 | 89 | 30 | 2.142857 | 35.01428 | 2.50102 | 32.50714 | 2.321939 | 2.507141 | 0.1790815
90 | 90 | 31 | 2.214286 | 35 | 2.5 | 33 | 2.357143 | 2 | 0.1428571
91 | 91 | 30 | 2.142857 | 35.01428 | 2.50102 | 32.50714 | 2.321939 | 2.507141 | 0.1790815
92 | 92 | 30.01666 | 2.144047 | 35.01428 | 2.50102 | 32.51547 | 2.322534 | 2.49881 | 0.1784865
93 | 93 | 30.06659 | 2.147614 | 35.0571 | 2.504078 | 32.56184 | 2.325846 | 2.495252 | 0.1782323
94 | 94 | 30.06659 | 2.147614 | 34.05877 | 2.432769 | 32.06268 | 2.290192 | 1.99609 | 0.1425779
95 | 95 | 30.14963 | 2.153545 | 34.1321 | 2.438007 | 32.14086 | 2.295776 | 1.991235 | 0.1422311
96 | 96 | 30.14963 | 2.153545 | 34.1321 | 2.438007 | 32.14086 | 2.295776 | 1.991235 | 0.1422311
97 | 97 | 31.14482 | 2.22463 | 35.22783 | 2.516274 | 33.18633 | 2.370452 | 2.041503 | 0.1458217
98 | 98 | 30.41381 | 2.172415 | 34.36568 | 2.454691 | 32.38975 | 2.313553 | 1.975934 | 0.1411381
99 | 99 | 30.41381 | 2.172415 | 34.52535 | 2.466097 | 32.46958 | 2.319256 | 2.05577 | 0.1468407
100 | 100 | 29.42788 | 2.101991 | 34.36568 | 2.454691 | 31.89678 | 2.278341 | 2.468901 | 0.1763501
101 | 101 | 30.59412 | 2.185294 | 34.52535 | 2.466097 | 32.55974 | 2.325695 | 1.965618 | 0.1404013
102 | 102 | 29.61419 | 2.115299 | 34.71311 | 2.479508 | 32.16365 | 2.297403 | 2.549462 | 0.1821044
103 | 103 | 29.83287 | 2.130919 | 33.95585 | 2.425418 | 31.89436 | 2.278169 | 2.061493 | 0.1472495
104 | 104 | 29.83287 | 2.130919 | 34.9285 | 2.494893 | 32.38068 | 2.312906 | 2.547815 | 0.1819868
105 | 105 | 31.04835 | 2.217739 | 35.17101 | 2.512215 | 33.10968 | 2.364977 | 2.061331 | 0.1472379
106 | 106 | 31.04835 | 2.217739 | 34.48188 | 2.462991 | 32.76511 | 2.340365 | 1.716765 | 0.1226261
107 | 107 | 30.08322 | 2.148801 | 34.48188 | 2.462991 | 32.28255 | 2.305896 | 2.199331 | 0.157095
108 | 108 | 29.41088 | 2.100777 | 34.48188 | 2.462991 | 31.94638 | 2.281884 | 2.535498 | 0.181107
109 | 109 | 30.36445 | 2.168889 | 34.78505 | 2.484647 | 32.57475 | 2.326768 | 2.210301 | 0.1578786
110 | 110 | 29.73214 | 2.123724 | 35.1141 | 2.50815 | 32.42312 | 2.315937 | 2.690981 | 0.1922129
111 | 111 | 31.01612 | 2.215437 | 34.17601 | 2.441144 | 32.59607 | 2.328291 | 1.579945 | 0.1128532
112 | 112 | 31.01612 | 2.215437 | 35.4683 | 2.53345 | 33.24221 | 2.374444 | 2.226085 | 0.1590061
113 | 113 | 30.46309 | 2.175935 | 34.0147 | 2.429622 | 32.2389 | 2.302778 | 1.775805 | 0.1268432
114 | 114 | 30.46309 | 2.175935 | 33.61547 | 2.401105 | 32.03928 | 2.28852 | 1.57619 | 0.112585
115 | 115 | 29.54657 | 2.11047 | 35.34119 | 2.524371 | 32.44388 | 2.31742 | 2.89731 | 0.2069507
116 | 116 | 30.41381 | 2.172415 | 34.43835 | 2.459882 | 32.42608 | 2.316149 | 2.012269 | 0.1437335
117 | 117 | 30.41381 | 2.172415 | 34.43835 | 2.459882 | 32.42608 | 2.316149 | 2.012269 | 0.1437335
118 | 118 | 30.41381 | 2.172415 | 34.88553 | 2.491823 | 32.64967 | 2.332119 | 2.235857 | 0.1597041
119 | 119 | 30.88689 | 2.206206 | 34 | 2.428571 | 32.44345 | 2.317389 | 1.556555 | 0.1111825
120 | 120 | 30.88689 | 2.206206 | 34.48188 | 2.462991 | 32.68438 | 2.334599 | 1.797494 | 0.1283925
121 | 121 | 30.52868 | 2.18062 | 34.98571 | 2.498979 | 32.75719 | 2.3398 | 2.228518 | 0.1591799
122 | 122 | 30.52868 | 2.18062 | 34.66987 | 2.476419 | 32.59927 | 2.32852 | 2.070598 | 0.1478999
123 | 123 | 30.52868 | 2.18062 | 34.1321 | 2.438007 | 32.33039 | 2.309313 | 1.801711 | 0.1286936
124 | 124 | 30.23243 | 2.159459 | 34.66987 | 2.476419 | 32.45115 | 2.317939 | 2.218719 | 0.15848
125 | 125 | 30.23243 | 2.159459 | 33.83785 | 2.416989 | 32.03514 | 2.288224 | 1.802708 | 0.1287648
126 | 126 | 30.80584 | 2.200417 | 34.4093 | 2.457807 | 32.60757 | 2.329112 | 1.801729 | 0.1286949
127 | 127 | 30 | 2.142857 | 35 | 2.5 | 32.5 | 2.321429 | 2.5 | 0.1785714
128 | 128 | 31.40064 | 2.242903 | 34.20526 | 2.443233 | 32.80295 | 2.343068 | 1.402313 | 0.1001652
129 | 129 | 29.83287 | 2.130919 | 34.82815 | 2.487725 | 32.33051 | 2.309322 | 2.497641 | 0.1784029
130 | 130 | 30.4795 | 2.177107 | 34.05877 | 2.432769 | 32.26914 | 2.304938 | 1.789636 | 0.1278311
131 | 131 | 30.4795 | 2.177107 | 34.71311 | 2.479508 | 32.59631 | 2.328308 | 2.116804 | 0.1512003
132 | 132 | 29.73214 | 2.123724 | 33.97058 | 2.42647 | 31.85136 | 2.275097 | 2.119219 | 0.1513728
133 | 133 | 29.73214 | 2.123724 | 33.97058 | 2.42647 | 31.85136 | 2.275097 | 2.119219 | 0.1513728
134 | 134 | 29.69848 | 2.12132 | 34.65545 | 2.475389 | 32.17697 | 2.298355 | 2.478481 | 0.1770344
135 | 135 | 29.69848 | 2.12132 | 33.94113 | 2.424366 | 31.81981 | 2.272843 | 2.12132 | 0.1515229
136 | 136 | 29.69848 | 2.12132 | 34.65545 | 2.475389 | 32.17697 | 2.298355 | 2.478481 | 0.1770344
137 | 137 | 29.73214 | 2.123724 | 33.97058 | 2.42647 | 31.85136 | 2.275097 | 2.119219 | 0.1513728
138 | 138 | 29.73214 | 2.123724 | 33.97058 | 2.42647 | 31.85136 | 2.275097 | 2.119219 | 0.1513728
139 | 139 | 30.4795 | 2.177107 | 34.71311 | 2.479508 | 32.59631 | 2.328308 | 2.116804 | 0.1512003
140 | 140 | 30.4795 | 2.177107 | 32.64966 | 2.332118 | 31.56458 | 2.254613 | 1.085077 | 0.0775055
141 | 141 | 31.241 | 2.2315 | 34.82815 | 2.487725 | 33.03457 | 2.359612 | 1.793575 | 0.1281125
142 | 142 | 31.40064 | 2.242903 | 34.20526 | 2.443233 | 32.80295 | 2.343068 | 1.402313 | 0.1001652
143 | 143 | 30 | 2.142857 | 33.6006 | 2.400043 | 31.8003 | 2.27145 | 1.800298 | 0.1285927
144 | 144 | 30.80584 | 2.200417 | 34.4093 | 2.457807 | 32.60757 | 2.329112 | 1.801729 | 0.1286949
145 | 145 | 30.23243 | 2.159459 | 33.83785 | 2.416989 | 32.03514 | 2.288224 | 1.802708 | 0.1287648
146 | 146 | 30.23243 | 2.159459 | 33.28663 | 2.377617 | 31.75953 | 2.268538 | 1.527101 | 0.1090786
147 | 147 | 30.52868 | 2.18062 | 34.1321 | 2.438007 | 32.33039 | 2.309313 | 1.801711 | 0.1286936
148 | 148 | 30.52868 | 2.18062 | 34.66987 | 2.476419 | 32.59927 | 2.32852 | 2.070598 | 0.1478999
149 | 149 | 30.52868 | 2.18062 | 33.61547 | 2.401105 | 32.07207 | 2.290862 | 1.543399 | 0.1102428
150 | 150 | 30.88689 | 2.206206 | 33.12099 | 2.365785 | 32.00394 | 2.285996 | 1.11705 | 0.07978928
151 | 151 | 30.88689 | 2.206206 | 34 | 2.428571 | 32.44345 | 2.317389 | 1.556555 | 0.1111825
152 | 152 | 30.41381 | 2.172415 | 34.88553 | 2.491823 | 32.64967 | 2.332119 | 2.235857 | 0.1597041
153 | 153 | 30.41381 | 2.172415 | 34.43835 | 2.459882 | 32.42608 | 2.316149 | 2.012269 | 0.1437335
154 | 154 | 31.30495 | 2.236068 | 33.10589 | 2.364706 | 32.20542 | 2.300387 | 0.9004695 | 0.06431925
155 | 155 | 30.8707 | 2.20505 | 33.10589 | 2.364706 | 31.98829 | 2.284878 | 1.117596 | 0.07982831
156 | 156 | 30.46309 | 2.175935 | 33.61547 | 2.401105 | 32.03928 | 2.28852 | 1.57619 | 0.112585
157 | 157 | 30.46309 | 2.175935 | 34.0147 | 2.429622 | 32.2389 | 2.302778 | 1.775805 | 0.1268432
158 | 158 | 31.01612 | 2.215437 | 33.61547 | 2.401105 | 32.3158 | 2.308271 | 1.299674 | 0.09283385
159 | 159 | 31.01612 | 2.215437 | 33.24154 | 2.374396 | 32.12883 | 2.294917 | 1.112708 | 0.07947912
160 | 160 | 31.01612 | 2.215437 | 33.24154 | 2.374396 | 32.12883 | 2.294917 | 1.112708 | 0.07947912
161 | 161 | 30.36445 | 2.168889 | 33.83785 | 2.416989 | 32.10115 | 2.292939 | 1.736698 | 0.1240498
162 | 162 | 30.36445 | 2.168889 | 33.52611 | 2.394722 | 31.94528 | 2.281806 | 1.580828 | 0.1129163
163 | 163 | 31.32092 | 2.237209 | 33.24154 | 2.374396 | 32.28123 | 2.305802 | 0.9603104 | 0.0685936
164 | 164 | 32.01562 | 2.28683 | 33.24154 | 2.374396 | 32.62858 | 2.330613 | 0.6129595 | 0.04378282
165 | 165 | 31.04835 | 2.217739 | 33.24154 | 2.374396 | 32.14494 | 2.296067 | 1.096595 | 0.07832825
166 | 166 | 31.04835 | 2.217739 | 32.98485 | 2.35606 | 32.0166 | 2.2869 | 0.9682478 | 0.06916056
167 | 167 | 31.7805 | 2.270036 | 33.95585 | 2.425418 | 32.86818 | 2.347727 | 1.087678 | 0.0776913
168 | 168 | 30.59412 | 2.185294 | 33.73426 | 2.40959 | 32.16419 | 2.297442 | 1.570069 | 0.1121478
169 | 169 | 31.57531 | 2.255379 | 32.55764 | 2.325546 | 32.06647 | 2.290462 | 0.4911672 | 0.03508337
170 | 170 | 30.41381 | 2.172415 | 33.37664 | 2.384046 | 31.89523 | 2.27823 | 1.481413 | 0.1058152
171 | 171 | 31.40064 | 2.242903 | 33.54102 | 2.395787 | 32.47083 | 2.319345 | 1.070191 | 0.07644224
172 | 172 | 31.40064 | 2.242903 | 33.37664 | 2.384046 | 32.38864 | 2.313474 | 0.9880008 | 0.07057149
173 | 173 | 31.14482 | 2.22463 | 33.24154 | 2.374396 | 32.19318 | 2.299513 | 1.048359 | 0.07488276
174 | 174 | 31.14482 | 2.22463 | 34.1321 | 2.438007 | 32.63846 | 2.331319 | 1.493637 | 0.1066883
175 | 175 | 31.14482 | 2.22463 | 33.06055 | 2.361468 | 32.10269 | 2.293049 | 0.9578638 | 0.06841884
176 | 176 | 31.06445 | 2.218889 | 33.06055 | 2.361468 | 32.0625 | 2.290179 | 0.9980507 | 0.07128933
177 | 177 | 31.06445 | 2.218889 | 33.06055 | 2.361468 | 32.0625 | 2.290179 | 0.9980507 | 0.07128933
178 | 178 | 31.01612 | 2.215437 | 33.01515 | 2.358225 | 32.01564 | 2.286831 | 0.9995116 | 0.07139369
179 | 179 | 31 | 2.214286 | 33.01515 | 2.358225 | 32.00757 | 2.286255 | 1.007574 | 0.07196957
180 | 180 | 32 | 2.285714 | 34 | 2.428571 | 33 | 2.357143 | 1 | 0.07142857
181 | 181 | 31 | 2.214286 | 33.01515 | 2.358225 | 32.00757 | 2.286255 | 1.007574 | 0.07196957
182 | 182 | 31.06445 | 2.218889 | 33.06055 | 2.361468 | 32.0625 | 2.290179 | 0.9980507 | 0.07128933
183 | 183 | 31.06445 | 2.218889 | 33.01515 | 2.358225 | 32.0398 | 2.288557 | 0.9753495 | 0.06966782
184 | 184 | 31.06445 | 2.218889 | 33.06055 | 2.361468 | 32.0625 | 2.290179 | 0.9980507 | 0.07128933
185 | 185 | 31.14482 | 2.22463 | 33.13608 | 2.366863 | 32.14045 | 2.295747 | 0.99563 | 0.07111643
186 | 186 | 31.257 | 2.232643 | 32.24903 | 2.303502 | 31.75302 | 2.268073 | 0.4960159 | 0.03542971
187 | 187 | 32.24903 | 2.303502 | 33.24154 | 2.374396 | 32.74529 | 2.338949 | 0.4962546 | 0.03544676
188 | 188 | 31.257 | 2.232643 | 33.37664 | 2.384046 | 32.31682 | 2.308344 | 1.05982 | 0.0757014
189 | 189 | 31.40064 | 2.242903 | 32.55764 | 2.325546 | 31.97914 | 2.284224 | 0.5785021 | 0.04132158
190 | 190 | 30.41381 | 2.172415 | 33.54102 | 2.395787 | 31.97742 | 2.284101 | 1.563604 | 0.111686
191 | 191 | 31.7805 | 2.270036 | 32.55764 | 2.325546 | 32.16907 | 2.297791 | 0.388572 | 0.02775514
192 | 192 | 30.80584 | 2.200417 | 32.75668 | 2.339763 | 31.78126 | 2.27009 | 0.9754176 | 0.06967268
193 | 193 | 31.7805 | 2.270036 | 32.98485 | 2.35606 | 32.38267 | 2.313048 | 0.6021739 | 0.04301242
194 | 194 | 30.80584 | 2.200417 | 32.98485 | 2.35606 | 31.89534 | 2.278239 | 1.089501 | 0.07782148
195 | 195 | 32.01562 | 2.28683 | 33.24154 | 2.374396 | 32.62858 | 2.330613 | 0.6129595 | 0.04378282
196 | 196 | 31.32092 | 2.237209 | 32.28002 | 2.305716 | 31.80047 | 2.271462 | 0.4795526 | 0.03425376
197 | 197 | 31.62278 | 2.25877 | 32.28002 | 2.305716 | 31.9514 | 2.282243 | 0.3286241 | 0.02347315
198 | 198 | 30.67572 | 2.191123 | 33.52611 | 2.394722 | 32.10092 | 2.292923 | 1.425193 | 0.1017995
199 | 199 | 30.67572 | 2.191123 | 32.89377 | 2.349555 | 31.78475 | 2.270339 | 1.109023 | 0.0792159
200 | 200 | 30.67572 | 2.191123 | 33.24154 | 2.374396 | 31.95863 | 2.282759 | 1.282908 | 0.09163632
201 | 201 | 32.31099 | 2.307928 | 32.31099 | 2.307928 | 32.31099 | 2.307928 | 0 | 0
202 | 202 | 30.08322 | 2.148801 | 33.61547 | 2.401105 | 31.84935 | 2.274953 | 1.766127 | 0.126152
203 | 203 | 31.38471 | 2.241765 | 32.69557 | 2.335398 | 32.04014 | 2.288581 | 0.6554279 | 0.04681628
204 | 204 | 31.7805 | 2.270036 | 32.69557 | 2.335398 | 32.23803 | 2.302717 | 0.4575341 | 0.03268101
205 | 205 | 31.30495 | 2.236068 | 33.10589 | 2.364706 | 32.20542 | 2.300387 | 0.9004695 | 0.06431925
206 | 206 | 31.30495 | 2.236068 | 33.54102 | 2.395787 | 32.42299 | 2.315928 | 1.118034 | 0.07985957
207 | 207 | 31.76476 | 2.268911 | 33.54102 | 2.395787 | 32.65289 | 2.332349 | 0.8881297 | 0.06343783
208 | 208 | 31.76476 | 2.268911 | 33.12099 | 2.365785 | 32.44288 | 2.317348 | 0.678115 | 0.04843678
209 | 209 | 30.88689 | 2.206206 | 32.24903 | 2.303502 | 31.56796 | 2.254854 | 0.6810703 | 0.04864788
210 | 210 | 30.88689 | 2.206206 | 33.12099 | 2.365785 | 32.00394 | 2.285996 | 1.11705 | 0.07978928
211 | 211 | 31.38471 | 2.241765 | 32.75668 | 2.339763 | 32.07069 | 2.290764 | 0.6859845 | 0.04899889
212 | 212 | 30.52868 | 2.18062 | 31.90611 | 2.279008 | 31.21739 | 2.229814 | 0.6887186 | 0.04919419
213 | 213 | 31.06445 | 2.218889 | 33.28663 | 2.377617 | 32.17554 | 2.298253 | 1.111092 | 0.07936374
214 | 214 | 31.06445 | 2.218889 | 33.01515 | 2.358225 | 32.0398 | 2.288557 | 0.9753495 | 0.06966782
215 | 215 | 32.20248 | 2.300177 | 31.62278 | 2.25877 | 31.91263 | 2.279474 | -0.2898539 | -0.02070385
216 | 216 | 32.20248 | 2.300177 | 32.20248 | 2.300177 | 32.20248 | 2.300177 | 0 | 0
217 | 217 | 32.20248 | 2.300177 | 32.80244 | 2.343031 | 32.50246 | 2.321604 | 0.2999773 | 0.02142695
218 | 218 | 30.61046 | 2.186461 | 32.01562 | 2.28683 | 31.31304 | 2.236646 | 0.7025827 | 0.05018448
219 | 219 | 30.61046 | 2.186461 | 32.01562 | 2.28683 | 31.31304 | 2.236646 | 0.7025827 | 0.05018448
220 | 220 | 32.64966 | 2.332118 | 32.64966 | 2.332118 | 32.64966 | 2.332118 | 0 | 0
221 | 221 | 31.89044 | 2.277888 | 31.89044 | 2.277888 | 31.89044 | 2.277888 | 0 | 0
222 | 222 | 31.14482 | 2.22463 | 32.55764 | 2.325546 | 31.85123 | 2.275088 | 0.7064091 | 0.05045779
223 | 223 | 30.41381 | 2.172415 | 32.55764 | 2.325546 | 31.48573 | 2.24898 | 1.071914 | 0.07656531
224 | 224 | 31.1127 | 2.222336 | 31.82766 | 2.273404 | 31.47018 | 2.24787 | 0.3574813 | 0.02553438
225 | 225 | 31.1127 | 2.222336 | 32.52691 | 2.323351 | 31.81981 | 2.272843 | 0.7071068 | 0.05050763
226 | 226 | 31.82766 | 2.273404 | 31.82766 | 2.273404 | 31.82766 | 2.273404 | 0 | 0
227 | 227 | 31.14482 | 2.22463 | 33.24154 | 2.374396 | 32.19318 | 2.299513 | 1.048359 | 0.07488276
228 | 228 | 31.89044 | 2.277888 | 32.55764 | 2.325546 | 32.22404 | 2.301717 | 0.3336019 | 0.02382871
229 | 229 | 31.89044 | 2.277888 | 31.89044 | 2.277888 | 31.89044 | 2.277888 | 0 | 0
230 | 230 | 31.241 | 2.2315 | 32.64966 | 2.332118 | 31.94533 | 2.281809 | 0.7043284 | 0.05030917
231 | 231 | 32.01562 | 2.28683 | 32.01562 | 2.28683 | 32.01562 | 2.28683 | 0 | 0
232 | 232 | 31.40064 | 2.242903 | 31.40064 | 2.242903 | 31.40064 | 2.242903 | 0 | 0
233 | 233 | 31.40064 | 2.242903 | 32.20248 | 2.300177 | 31.80156 | 2.27154 | 0.4009237 | 0.02863741
234 | 234 | 30.80584 | 2.200417 | 31.62278 | 2.25877 | 31.21431 | 2.229594 | 0.4084665 | 0.02917618
235 | 235 | 31.62278 | 2.25877 | 32.44996 | 2.317854 | 32.03637 | 2.288312 | 0.4135924 | 0.02954232
236 | 236 | 32.44996 | 2.317854 | 32.44996 | 2.317854 | 32.44996 | 2.317854 | 0 | 0
237 | 237 | 31.90611 | 2.279008 | 33.28663 | 2.377617 | 32.59637 | 2.328312 | 0.6902608 | 0.04930435
238 | 238 | 31.38471 | 2.241765 | 32.75668 | 2.339763 | 32.07069 | 2.290764 | 0.6859845 | 0.04899889
239 | 239 | 32.24903 | 2.303502 | 32.24903 | 2.303502 | 32.24903 | 2.303502 | 0 | 0
240 | 240 | 32.24903 | 2.303502 | 33.12099 | 2.365785 | 32.68501 | 2.334644 | 0.4359797 | 0.0311414
241 | 241 | 30.88689 | 2.206206 | 33.12099 | 2.365785 | 32.00394 | 2.285996 | 1.11705 | 0.07978928
242 | 242 | 31.76476 | 2.268911 | 32.64966 | 2.332118 | 32.20721 | 2.300515 | 0.4424475 | 0.0316034
243 | 243 | 31.30495 | 2.236068 | 32.64966 | 2.332118 | 31.9773 | 2.284093 | 0.6723519 | 0.04802513
244 | 244 | 30.8707 | 2.20505 | 33.10589 | 2.364706 | 31.98829 | 2.284878 | 1.117596 | 0.07982831
245 | 245 | 30.8707 | 2.20505 | 33.10589 | 2.364706 | 31.98829 | 2.284878 | 1.117596 | 0.07982831
246 | 246 | 30.46309 | 2.175935 | 32.69557 | 2.335398 | 31.57933 | 2.255666 | 1.116237 | 0.07973118
247 | 247 | 32.31099 | 2.307928 | 32.31099 | 2.307928 | 32.31099 | 2.307928 | 0 | 0
248 | 248 | 31.38471 | 2.241765 | 33.61547 | 2.401105 | 32.50009 | 2.321435 | 1.115381 | 0.07967011
249 | 249 | 31.95309 | 2.282364 | 33.24154 | 2.374396 | 32.59732 | 2.32838 | 0.6442248 | 0.04601606
250 | 250 | 31.01612 | 2.215437 | 33.24154 | 2.374396 | 32.12883 | 2.294917 | 1.112708 | 0.07947912
251 | 251 | 30.36445 | 2.168889 | 32.89377 | 2.349555 | 31.62911 | 2.259222 | 1.264658 | 0.0903327
252 | 252 | 31.32092 | 2.237209 | 32.57299 | 2.326642 | 31.94696 | 2.281926 | 0.6260377 | 0.04471698
253 | 253 | 31.32092 | 2.237209 | 32.28002 | 2.305716 | 31.80047 | 2.271462 | 0.4795526 | 0.03425376
254 | 254 | 32.01562 | 2.28683 | 32.01562 | 2.28683 | 32.01562 | 2.28683 | 0 | 0
255 | 255 | 32.01562 | 2.28683 | 33.24154 | 2.374396 | 32.62858 | 2.330613 | 0.6129595 | 0.04378282
256 | 256 | 32.01562 | 2.28683 | 32.98485 | 2.35606 | 32.50023 | 2.321445 | 0.4846119 | 0.03461514
257 | 257 | 31.7805 | 2.270036 | 32.75668 | 2.339763 | 32.26859 | 2.304899 | 0.4880908 | 0.03486363
258 | 258 | 31.7805 | 2.270036 | 33.73426 | 2.40959 | 32.75738 | 2.339813 | 0.9768792 | 0.06977709
259 | 259 | 31.57531 | 2.255379 | 32.55764 | 2.325546 | 32.06647 | 2.290462 | 0.4911672 | 0.03508337
260 | 260 | 31.40064 | 2.242903 | 33.37664 | 2.384046 | 32.38864 | 2.313474 | 0.9880008 | 0.07057149
261 | 261 | 32.38827 | 2.313448 | 32.38827 | 2.313448 | 32.38827 | 2.313448 | 0 | 0
262 | 262 | 31.257 | 2.232643 | 33.37664 | 2.384046 | 32.31682 | 2.308344 | 1.05982 | 0.0757014
263 | 263 | 32.14032 | 2.295737 | 33.24154 | 2.374396 | 32.69093 | 2.335066 | 0.5506115 | 0.03932939
264 | 264 | 32.14032 | 2.295737 | 33.13608 | 2.366863 | 32.6382 | 2.3313 | 0.4978828 | 0.03556306
265 | 265 | 32.14032 | 2.295737 | 33.06055 | 2.361468 | 32.60043 | 2.328602 | 0.4601166 | 0.03286547
266 | 266 | 32.06244 | 2.290174 | 33.06055 | 2.361468 | 32.56149 | 2.325821 | 0.4990557 | 0.03564684
267 | 267 | 32.06244 | 2.290174 | 33.06055 | 2.361468 | 32.56149 | 2.325821 | 0.4990557 | 0.03564684
268 | 268 | 32.01562 | 2.28683 | 33.01515 | 2.358225 | 32.51538 | 2.322527 | 0.4997634 | 0.03569739
269 | 269 | 31 | 2.214286 | 33.01515 | 2.358225 | 32.00757 | 2.286255 | 1.007574 | 0.07196957
270 | 270 | 32 | 2.285714 | 34 | 2.428571 | 33 | 2.357143 | 1 | 0.07142857
271 | 271 | 31 | 2.214286 | 33.01515 | 2.358225 | 32.00757 | 2.286255 | 1.007574 | 0.07196957
272 | 272 | 31.06445 | 2.218889 | 33.06055 | 2.361468 | 32.0625 | 2.290179 | 0.9980507 | 0.07128933
273 | 273 | 31.06445 | 2.218889 | 33.01515 | 2.358225 | 32.0398 | 2.288557 | 0.9753495 | 0.06966782
274 | 274 | 31.06445 | 2.218889 | 33.06055 | 2.361468 | 32.0625 | 2.290179 | 0.9980507 | 0.07128933
275 | 275 | 31.14482 | 2.22463 | 33.13608 | 2.366863 | 32.14045 | 2.295747 | 0.99563 | 0.07111643
276 | 276 | 32.24903 | 2.303502 | 33.13608 | 2.366863 | 32.69256 | 2.335183 | 0.443526 | 0.03168043
277 | 277 | 31.257 | 2.232643 | 33.24154 | 2.374396 | 32.24927 | 2.303519 | 0.9922705 | 0.07087647
278 | 278 | 31.40064 | 2.242903 | 33.37664 | 2.384046 | 32.38864 | 2.313474 | 0.9880008 | 0.07057149
279 | 279 | 32.38827 | 2.313448 | 33.54102 | 2.395787 | 32.96464 | 2.354617 | 0.5763751 | 0.04116965
280 | 280 | 31.40064 | 2.242903 | 33.37664 | 2.384046 | 32.38864 | 2.313474 | 0.9880008 | 0.07057149
281 | 281 | 31.57531 | 2.255379 | 33.54102 | 2.395787 | 32.55816 | 2.325583 | 0.9828564 | 0.07020403
282 | 282 | 31.7805 | 2.270036 | 33.73426 | 2.40959 | 32.75738 | 2.339813 | 0.9768792 | 0.06977709
283 | 283 | 31.7805 | 2.270036 | 33.95585 | 2.425418 | 32.86818 | 2.347727 | 1.087678 | 0.0776913
284 | 284 | 31.7805 | 2.270036 | 32.98485 | 2.35606 | 32.38267 | 2.313048 | 0.6021739 | 0.04301242
285 | 285 | 31.04835 | 2.217739 | 34.20526 | 2.443233 | 32.62681 | 2.330486 | 1.578457 | 0.1127469
286 | 286 | 32.28002 | 2.305716 | 34.48188 | 2.462991 | 33.38095 | 2.384354 | 1.100927 | 0.07863766
287 | 287 | 32.57299 | 2.326642 | 33.52611 | 2.394722 | 33.04955 | 2.360682 | 0.4765571 | 0.0340398
288 | 288 | 31.62278 | 2.25877 | 33.52611 | 2.394722 | 32.57444 | 2.326746 | 0.9516663 | 0.06797617
289 | 289 | 31.62278 | 2.25877 | 33.83785 | 2.416989 | 32.73031 | 2.337879 | 1.107536 | 0.07910972
290 | 290 | 31.95309 | 2.282364 | 34.17601 | 2.441144 | 33.06455 | 2.361754 | 1.111462 | 0.07939016
291 | 291 | 31.38471 | 2.241765 | 34.17601 | 2.441144 | 32.78036 | 2.341454 | 1.395653 | 0.09968948
292 | 292 | 31.38471 | 2.241765 | 33.61547 | 2.401105 | 32.50009 | 2.321435 | 1.115381 | 0.07967011
293 | 293 | 31.7805 | 2.270036 | 34.0147 | 2.429622 | 32.8976 | 2.349829 | 1.117103 | 0.07979305
294 | 294 | 31.7805 | 2.270036 | 33.61547 | 2.401105 | 32.69798 | 2.33557 | 0.9174877 | 0.06553484
295 | 295 | 32.20248 | 2.300177 | 34.43835 | 2.459882 | 33.32042 | 2.38003 | 1.117933 | 0.07985237
296 | 296 | 32.20248 | 2.300177 | 33.54102 | 2.395787 | 32.87175 | 2.347982 | 0.6692676 | 0.04780483
297 | 297 | 31.30495 | 2.236068 | 34.43835 | 2.459882 | 32.87165 | 2.347975 | 1.5667 | 0.1119071
298 | 298 | 30.41381 | 2.172415 | 34.88553 | 2.491823 | 32.64967 | 2.332119 | 2.235857 | 0.1597041
299 | 299 | 31.76476 | 2.268911 | 34.48188 | 2.462991 | 33.12332 | 2.365951 | 1.358559 | 0.09703996
300 | 300 | 32.24903 | 2.303502 | 33.12099 | 2.365785 | 32.68501 | 2.334644 | 0.4359797 | 0.0311414
301 | 301 | 31.90611 | 2.279008 | 34.98571 | 2.498979 | 33.44591 | 2.388994 | 1.5398 | 0.1099857
302 | 302 | 31.90611 | 2.279008 | 34.66987 | 2.476419 | 33.28799 | 2.377714 | 1.38188 | 0.09870569
303 | 303 | 31.06445 | 2.218889 | 33.28663 | 2.377617 | 32.17554 | 2.298253 | 1.111092 | 0.07936374
304 | 304 | 31.62278 | 2.25877 | 33.28663 | 2.377617 | 32.45471 | 2.318193 | 0.8319287 | 0.05942348
305 | 305 | 31.62278 | 2.25877 | 33.83785 | 2.416989 | 32.73031 | 2.337879 | 1.107536 | 0.07910972
306 | 306 | 32.20248 | 2.300177 | 34.4093 | 2.457807 | 33.30589 | 2.378992 | 1.103408 | 0.07881488
307 | 307 | 31.40064 | 2.242903 | 35 | 2.5 | 33.20032 | 2.371451 | 1.799682 | 0.1285487
308 | 308 | 32.01562 | 2.28683 | 34.20526 | 2.443233 | 33.11044 | 2.365032 | 1.094821 | 0.07820148
309 | 309 | 32.64966 | 2.332118 | 34.82815 | 2.487725 | 33.7389 | 2.409922 | 1.089247 | 0.07780336
310 | 310 | 32.64966 | 2.332118 | 32.64966 | 2.332118 | 32.64966 | 2.332118 | 0 | 0
311 | 311 | 30.4795 | 2.177107 | 34.71311 | 2.479508 | 32.59631 | 2.328308 | 2.116804 | 0.1512003
312 | 312 | 31.14482 | 2.22463 | 33.97058 | 2.42647 | 32.5577 | 2.32555 | 1.412876 | 0.1009197
313 | 313 | 31.14482 | 2.22463 | 33.97058 | 2.42647 | 32.5577 | 2.32555 | 1.412876 | 0.1009197
314 | 314 | 31.1127 | 2.222336 | 34.65545 | 2.475389 | 32.88407 | 2.348862 | 1.771374 | 0.1265267
315 | 315 | 31.1127 | 2.222336 | 33.94113 | 2.424366 | 32.52691 | 2.323351 | 1.414214 | 0.1010153
316 | 316 | 31.1127 | 2.222336 | 34.65545 | 2.475389 | 32.88407 | 2.348862 | 1.771374 | 0.1265267
317 | 317 | 31.14482 | 2.22463 | 33.97058 | 2.42647 | 32.5577 | 2.32555 | 1.412876 | 0.1009197
318 | 318 | 31.14482 | 2.22463 | 33.97058 | 2.42647 | 32.5577 | 2.32555 | 1.412876 | 0.1009197
319 | 319 | 30.4795 | 2.177107 | 34.71311 | 2.479508 | 32.59631 | 2.328308 | 2.116804 | 0.1512003
320 | 320 | 32.64966 | 2.332118 | 34.05877 | 2.432769 | 33.35421 | 2.382444 | 0.7045586 | 0.05032562
321 | 321 | 31.241 | 2.2315 | 34.82815 | 2.487725 | 33.03457 | 2.359612 | 1.793575 | 0.1281125
322 | 322 | 32.01562 | 2.28683 | 34.20526 | 2.443233 | 33.11044 | 2.365032 | 1.094821 | 0.07820148
323 | 323 | 31.40064 | 2.242903 | 35 | 2.5 | 33.20032 | 2.371451 | 1.799682 | 0.1285487
324 | 324 | 32.20248 | 2.300177 | 34.4093 | 2.457807 | 33.30589 | 2.378992 | 1.103408 | 0.07881488
325 | 325 | 31.62278 | 2.25877 | 33.83785 | 2.416989 | 32.73031 | 2.337879 | 1.107536 | 0.07910972
326 | 326 | 31.62278 | 2.25877 | 34.66987 | 2.476419 | 33.14632 | 2.367595 | 1.523548 | 0.1088248
327 | 327 | 31.06445 | 2.218889 | 34.66987 | 2.476419 | 32.86716 | 2.347654 | 1.802711 | 0.1287651
328 | 328 | 31.90611 | 2.279008 | 34.66987 | 2.476419 | 33.28799 | 2.377714 | 1.38188 | 0.09870569
329 | 329 | 31.90611 | 2.279008 | 34.98571 | 2.498979 | 33.44591 | 2.388994 | 1.5398 | 0.1099857
330 | 330 | 32.24903 | 2.303502 | 33.12099 | 2.365785 | 32.68501 | 2.334644 | 0.4359797 | 0.0311414
331 | 331 | 31.76476 | 2.268911 | 34.48188 | 2.462991 | 33.12332 | 2.365951 | 1.358559 | 0.09703996
332 | 332 | 30.41381 | 2.172415 | 34.88553 | 2.491823 | 32.64967 | 2.332119 | 2.235857 | 0.1597041
333 | 333 | 31.30495 | 2.236068 | 34.43835 | 2.459882 | 32.87165 | 2.347975 | 1.5667 | 0.1119071
334 | 334 | 30.8707 | 2.20505 | 34.43835 | 2.459882 | 32.65452 | 2.332466 | 1.783826 | 0.1274162
335 | 335 | 30.8707 | 2.20505 | 35.34119 | 2.524371 | 33.10595 | 2.36471 | 2.235248 | 0.1596606
336 | 336 | 31.7805 | 2.270036 | 33.61547 | 2.401105 | 32.69798 | 2.33557 | 0.9174877 | 0.06553484
337 | 337 | 31.7805 | 2.270036 | 34.0147 | 2.429622 | 32.8976 | 2.349829 | 1.117103 | 0.07979305
338 | 338 | 31.38471 | 2.241765 | 35.4683 | 2.53345 | 33.4265 | 2.387607 | 2.041793 | 0.1458424
339 | 339 | 32.31099 | 2.307928 | 34.17601 | 2.441144 | 33.2435 | 2.374536 | 0.9325131 | 0.06660808
340 | 340 | 31.95309 | 2.282364 | 35.1141 | 2.50815 | 33.5336 | 2.395257 | 1.580505 | 0.1128932
341 | 341 | 31.62278 | 2.25877 | 34.78505 | 2.484647 | 33.20392 | 2.371708 | 1.581139 | 0.1129385
342 | 342 | 30.67572 | 2.191123 | 34.48188 | 2.462991 | 32.5788 | 2.327057 | 1.903078 | 0.1359341
343 | 343 | 31.32092 | 2.237209 | 34.78505 | 2.484647 | 33.05299 | 2.360928 | 1.732067 | 0.1237191
344 | 344 | 31.32092 | 2.237209 | 34.48188 | 2.462991 | 32.9014 | 2.3501 | 1.58048 | 0.1128914
345 | 345 | 32.01562 | 2.28683 | 35.17101 | 2.512215 | 33.59332 | 2.399523 | 1.577695 | 0.1126925
346 | 346 | 30.80584 | 2.200417 | 35.17101 | 2.512215 | 32.98843 | 2.356316 | 2.182584 | 0.1558988
347 | 347 | 31.7805 | 2.270036 | 34.9285 | 2.494893 | 33.3545 | 2.382464 | 1.574001 | 0.1124286
348 | 348 | 30.80584 | 2.200417 | 34.71311 | 2.479508 | 32.75948 | 2.339963 | 1.953633 | 0.1395452
349 | 349 | 31.57531 | 2.255379 | 34.52535 | 2.466097 | 33.05033 | 2.360738 | 1.475023 | 0.1053588
350 | 350 | 30.41381 | 2.172415 | 35.69314 | 2.54951 | 33.05347 | 2.360962 | 2.639662 | 0.1885473
351 | 351 | 31.40064 | 2.242903 | 34.52535 | 2.466097 | 32.96299 | 2.3545 | 1.562358 | 0.111597
352 | 352 | 31.257 | 2.232643 | 35.35534 | 2.525381 | 33.30617 | 2.379012 | 2.04917 | 0.1463693
353 | 353 | 31.257 | 2.232643 | 35.22783 | 2.516274 | 33.24241 | 2.374458 | 1.985415 | 0.1418154
354 | 354 | 31.257 | 2.232643 | 34.23449 | 2.44532 | 32.74574 | 2.338982 | 1.488743 | 0.1063388
355 | 355 | 31.06445 | 2.218889 | 35.12834 | 2.509167 | 33.09639 | 2.364028 | 2.031944 | 0.1451388
356 | 356 | 31.06445 | 2.218889 | 35.0571 | 2.504078 | 33.06077 | 2.361484 | 1.996324 | 0.1425945
357 | 357 | 31.06445 | 2.218889 | 35.0571 | 2.504078 | 33.06077 | 2.361484 | 1.996324 | 0.1425945
358 | 358 | 31.06445 | 2.218889 | 35.0571 | 2.504078 | 33.06077 | 2.361484 | 1.996324 | 0.1425945
359 | 359 | 31 | 2.214286 | 35.01428 | 2.50102 | 33.00714 | 2.357653 | 2.007141 | 0.1433672
360 | 360 | 32 | 2.285714 | 35 | 2.5 | 33.5 | 2.392857 | 1.5 | 0.1071429