## Sheet1
| sudut (derajat) | tutup kapsul (piksel) | tutup kapsul (mm) | tabung kapsul (piksel) | tabung kapsul (mm) | titik las (piksel) | titik las (mm) | arah titik las dari celah kapsul (piksel) | arah titik las dari celah kapsul (mm)
0 | 0 | 59 | 4.214286 | 32 | 2.285714 | 45.5 | 3.25 | -13.5 | -0.9642857
1 | 1 | 59.00847 | 4.214891 | 31.01612 | 2.215437 | 45.0123 | 3.215164 | -13.99617 | -0.9997268
2 | 2 | 59.03389 | 4.216706 | 31.01612 | 2.215437 | 45.02501 | 3.216072 | -14.00888 | -1.000634
3 | 3 | 59.07622 | 4.21973 | 31.06445 | 2.218889 | 45.07034 | 3.21931 | -14.00589 | -1.00042
4 | 4 | 59.13544 | 4.22396 | 31.06445 | 2.218889 | 45.09994 | 3.221425 | -14.03549 | -1.002535
5 | 5 | 59.21149 | 4.229392 | 31.06445 | 2.218889 | 45.13797 | 3.224141 | -14.07352 | -1.005251
6 | 6 | 58.30952 | 4.164966 | 32.14032 | 2.295737 | 45.22492 | 3.230351 | -13.0846 | -0.9346143
7 | 7 | 58.42089 | 4.17292 | 31.257 | 2.232643 | 44.83894 | 3.202782 | -13.58194 | -0.9701388
8 | 8 | 59.5399 | 4.25285 | 31.257 | 2.232643 | 45.39845 | 3.242746 | -14.14145 | -1.010104
9 | 9 | 58.69412 | 4.192437 | 31.40064 | 2.242903 | 45.04738 | 3.21767 | -13.64674 | -0.9747673
10 | 10 | 59.03389 | 4.216706 | 31.40064 | 2.242903 | 45.21726 | 3.229804 | -13.81663 | -0.9869018
11 | 11 | 58.0517 | 4.14655 | 31.57531 | 2.255379 | 44.8135 | 3.200965 | -13.2382 | -0.9455855
12 | 12 | 59.43904 | 4.245646 | 31.57531 | 2.255379 | 45.50718 | 3.250513 | -13.93187 | -0.9951335
13 | 13 | 58.69412 | 4.192437 | 31.7805 | 2.270036 | 45.23731 | 3.231236 | -13.45681 | -0.9612009
14 | 14 | 57.72348 | 4.123106 | 31.04835 | 2.217739 | 44.38591 | 3.170422 | -13.33756 | -0.9526832
15 | 15 | 57.97413 | 4.141009 | 32.01562 | 2.28683 | 44.99488 | 3.21392 | -12.97926 | -0.9270897
16 | 16 | 58.24088 | 4.160063 | 32.28002 | 2.305716 | 45.26045 | 3.232889 | -12.98043 | -0.9271734
17 | 17 | 58.5235 | 4.18025 | 31.62278 | 2.25877 | 45.07314 | 3.21951 | -13.45036 | -0.9607401
18 | 18 | 57.56735 | 4.111954 | 31.32092 | 2.237209 | 44.44414 | 3.174581 | -13.12322 | -0.9373726
19 | 19 | 58.18935 | 4.156382 | 31.62278 | 2.25877 | 44.90606 | 3.207576 | -13.28328 | -0.9488061
20 | 20 | 57.24509 | 4.088935 | 31.95309 | 2.282364 | 44.59909 | 3.185649 | -12.646 | -0.9032856
21 | 21 | 57.58472 | 4.113194 | 31.95309 | 2.282364 | 44.76891 | 3.197779 | -12.81581 | -0.9154153
22 | 22 | 57.93962 | 4.138545 | 32.31099 | 2.307928 | 45.12531 | 3.223236 | -12.81432 | -0.9153084
23 | 23 | 57.38467 | 4.098905 | 31.7805 | 2.270036 | 44.58258 | 3.18447 | -12.80208 | -0.9144346
24 | 24 | 57.77543 | 4.126816 | 31.38471 | 2.241765 | 44.58007 | 3.184291 | -13.19536 | -0.9425256
25 | 25 | 57.27128 | 4.090806 | 31.7805 | 2.270036 | 44.52589 | 3.180421 | -12.74539 | -0.9103853
26 | 26 | 57.69749 | 4.121249 | 32.20248 | 2.300177 | 44.94999 | 3.210713 | -12.7475 | -0.9105358
27 | 27 | 57.24509 | 4.088935 | 32.64966 | 2.332118 | 44.94737 | 3.210527 | -12.29772 | -0.8784083
28 | 28 | 57.70615 | 4.121868 | 31.76476 | 2.268911 | 44.73546 | 3.19539 | -12.9707 | -0.9264783
29 | 29 | 58.66856 | 4.190611 | 31.76476 | 2.268911 | 45.21666 | 3.229761 | -13.4519 | -0.96085
30 | 30 | 58.66856 | 4.190611 | 30.88689 | 2.206206 | 44.77773 | 3.198409 | -13.89084 | -0.9922025
31 | 31 | 56.93856 | 4.06704 | 32.75668 | 2.339763 | 44.84762 | 3.203402 | -12.09094 | -0.8636387
32 | 32 | 57.45433 | 4.103881 | 31.90611 | 2.279008 | 44.68022 | 3.191444 | -12.77411 | -0.9124363
33 | 33 | 57.98276 | 4.141625 | 31.90611 | 2.279008 | 44.94443 | 3.210317 | -13.03832 | -0.9313087
34 | 34 | 58.24946 | 4.160676 | 32.44996 | 2.317854 | 45.34971 | 3.239265 | -12.89975 | -0.9214108
35 | 35 | 58.24946 | 4.160676 | 31.62278 | 2.25877 | 44.93612 | 3.209723 | -13.31334 | -0.9509531
36 | 36 | 58.00862 | 4.143473 | 32.20248 | 2.300177 | 45.10555 | 3.221825 | -12.90307 | -0.9216477
37 | 37 | 56.40035 | 4.028597 | 31.40064 | 2.242903 | 43.9005 | 3.13575 | -12.49986 | -0.8928471
38 | 38 | 57.00877 | 4.072055 | 32.01562 | 2.28683 | 44.5122 | 3.179443 | -12.49658 | -0.8926125
39 | 39 | 57.62812 | 4.116294 | 30.61046 | 2.186461 | 44.11929 | 3.151378 | -13.50883 | -0.9649165
40 | 40 | 57.48913 | 4.106366 | 31.241 | 2.2315 | 44.36506 | 3.168933 | -13.12407 | -0.9374332
41 | 41 | 58.13777 | 4.152698 | 31.89044 | 2.277888 | 45.0141 | 3.215293 | -13.12366 | -0.9374046
42 | 42 | 58.0517 | 4.14655 | 32.55764 | 2.325546 | 45.30467 | 3.236048 | -12.74703 | -0.9105021
43 | 43 | 57.31492 | 4.093923 | 31.14482 | 2.22463 | 44.22987 | 3.159277 | -13.08505 | -0.9346463
44 | 44 | 56.58622 | 4.041873 | 31.82766 | 2.273404 | 44.20694 | 3.157639 | -12.37928 | -0.8842342
45 | 45 | 56.56854 | 4.04061 | 31.1127 | 2.222336 | 43.84062 | 3.131473 | -12.72792 | -0.9091373
46 | 46 | 57.28001 | 4.09143 | 31.82766 | 2.273404 | 44.55384 | 3.182417 | -12.72618 | -0.9090126
47 | 47 | 56.58622 | 4.041873 | 31.14482 | 2.22463 | 43.86552 | 3.133251 | -12.7207 | -0.9086212
48 | 48 | 55.9017 | 3.992979 | 32.55764 | 2.325546 | 44.22967 | 3.159262 | -11.67203 | -0.8337164
49 | 49 | 56.72742 | 4.051958 | 31.89044 | 2.277888 | 44.30893 | 3.164923 | -12.41849 | -0.887035
50 | 50 | 56.72742 | 4.051958 | 31.241 | 2.2315 | 43.98421 | 3.141729 | -12.74321 | -0.9102293
51 | 51 | 56.85068 | 4.060763 | 30.61046 | 2.186461 | 43.73057 | 3.123612 | -13.12011 | -0.9371509
52 | 52 | 57.00877 | 4.072055 | 31.40064 | 2.242903 | 44.2047 | 3.157479 | -12.80407 | -0.9145762
53 | 53 | 56.40035 | 4.028597 | 31.40064 | 2.242903 | 43.9005 | 3.13575 | -12.49986 | -0.8928471
54 | 54 | 56.61272 | 4.043766 | 32.20248 | 2.300177 | 44.4076 | 3.171972 | -12.20512 | -0.8717941
55 | 55 | 56.0357 | 4.00255 | 31.62278 | 2.25877 | 43.82924 | 3.13066 | -12.20646 | -0.8718902
56 | 56 | 56.85948 | 4.061391 | 32.44996 | 2.317854 | 44.65472 | 3.189623 | -12.20476 | -0.8717684
57 | 57 | 57.14018 | 4.081441 | 31.90611 | 2.279008 | 44.52315 | 3.180225 | -12.61703 | -0.9012167
58 | 58 | 56.60389 | 4.043135 | 31.90611 | 2.279008 | 44.255 | 3.161071 | -12.34889 | -0.8820634
59 | 59 | 56.0803 | 4.005736 | 32.75668 | 2.339763 | 44.41849 | 3.172749 | -11.66181 | -0.8329865
60 | 60 | 57.80138 | 4.12867 | 32.24903 | 2.303502 | 45.02521 | 3.216086 | -12.77618 | -0.912584
61 | 61 | 57.3062 | 4.0933 | 32.24903 | 2.303502 | 44.77761 | 3.198401 | -12.52858 | -0.8948987
62 | 62 | 56.82429 | 4.058878 | 32.64966 | 2.332118 | 44.73697 | 3.195498 | -12.08732 | -0.8633798
63 | 63 | 56.35601 | 4.025429 | 32.64966 | 2.332118 | 44.50283 | 3.178774 | -11.85318 | -0.8466556
64 | 64 | 56.79789 | 4.056992 | 32.20248 | 2.300177 | 44.50019 | 3.178585 | -12.2977 | -0.8784072
65 | 65 | 57.69749 | 4.121249 | 31.7805 | 2.270036 | 44.73899 | 3.195642 | -12.95849 | -0.9256068
66 | 66 | 56.85948 | 4.061391 | 31.7805 | 2.270036 | 44.31999 | 3.165713 | -12.53949 | -0.8956778
67 | 67 | 57.77543 | 4.126816 | 31.7805 | 2.270036 | 44.77796 | 3.198426 | -12.99747 | -0.9283904
68 | 68 | 58.30952 | 4.164966 | 32.31099 | 2.307928 | 45.31025 | 3.236447 | -12.99927 | -0.9285189
69 | 69 | 56.64804 | 4.046288 | 32.31099 | 2.307928 | 44.47951 | 3.177108 | -12.16852 | -0.8691803
70 | 70 | 57.58472 | 4.113194 | 31.95309 | 2.282364 | 44.76891 | 3.197779 | -12.81581 | -0.9154153
71 | 71 | 56.921 | 4.065786 | 31.62278 | 2.25877 | 44.27189 | 3.162278 | -12.64911 | -0.9035079
72 | 72 | 57.87055 | 4.13361 | 31.62278 | 2.25877 | 44.74666 | 3.19619 | -13.12388 | -0.9374203
73 | 73 | 57.56735 | 4.111954 | 32.57299 | 2.326642 | 45.07017 | 3.219298 | -12.49718 | -0.8926556
74 | 74 | 57.28001 | 4.09143 | 32.28002 | 2.305716 | 44.78002 | 3.198573 | -12.49999 | -0.8928568
75 | 75 | 57.97413 | 4.141009 | 32.28002 | 2.305716 | 45.12708 | 3.223363 | -12.84705 | -0.9176467
76 | 76 | 56.75385 | 4.053847 | 32.01562 | 2.28683 | 44.38474 | 3.170338 | -12.36912 | -0.8835083
77 | 77 | 57.48913 | 4.106366 | 32.75668 | 2.339763 | 45.1229 | 3.223065 | -12.36623 | -0.8833018
78 | 78 | 58.24946 | 4.160676 | 31.57531 | 2.255379 | 44.91239 | 3.208028 | -13.33708 | -0.9526485
79 | 79 | 57.07013 | 4.076438 | 31.57531 | 2.255379 | 44.32272 | 3.165909 | -12.74741 | -0.9105295
80 | 80 | 57.87055 | 4.13361 | 31.40064 | 2.242903 | 44.63559 | 3.188257 | -13.23495 | -0.9453539
81 | 81 | 57.70615 | 4.121868 | 32.55764 | 2.325546 | 45.1319 | 3.223707 | -12.57426 | -0.8981611
82 | 82 | 57.55867 | 4.111333 | 32.38827 | 2.313448 | 44.97347 | 3.212391 | -12.5852 | -0.8989427
83 | 83 | 57.42822 | 4.102015 | 32.24903 | 2.303502 | 44.83862 | 3.202759 | -12.58959 | -0.8992566
84 | 84 | 57.31492 | 4.093923 | 32.14032 | 2.295737 | 44.72762 | 3.19483 | -12.5873 | -0.8990929
85 | 85 | 58.21512 | 4.158223 | 32.14032 | 2.295737 | 45.17772 | 3.22698 | -13.0374 | -0.9312429
86 | 86 | 58.13777 | 4.152698 | 32.06244 | 2.290174 | 45.1001 | 3.221436 | -13.03766 | -0.9312617
87 | 87 | 58.07753 | 4.148395 | 32.06244 | 2.290174 | 45.06999 | 3.219285 | -13.00755 | -0.9291105
88 | 88 | 58.03447 | 4.145319 | 32.01562 | 2.28683 | 45.02505 | 3.216075 | -13.00943 | -0.9292447
89 | 89 | 58.00862 | 4.143473 | 32.01562 | 2.28683 | 45.01212 | 3.215151 | -12.9965 | -0.9283214
90 | 90 | 58 | 4.142857 | 32 | 2.285714 | 45 | 3.214286 | -13 | -0.9285714
91 | 91 | 59 | 4.214286 | 32.01562 | 2.28683 | 45.50781 | 3.250558 | -13.49219 | -0.9637278
92 | 92 | 58.03447 | 4.145319 | 32.01562 | 2.28683 | 45.02505 | 3.216075 | -13.00943 | -0.9292447
93 | 93 | 58.07753 | 4.148395 | 32.06244 | 2.290174 | 45.06999 | 3.219285 | -13.00755 | -0.9291105
94 | 94 | 58.07753 | 4.148395 | 32.06244 | 2.290174 | 45.06999 | 3.219285 | -13.00755 | -0.9291105
95 | 95 | 58.21512 | 4.158223 | 32.06244 | 2.290174 | 45.13878 | 3.224198 | -13.07634 | -0.9340243
96 | 96 | 58.30952 | 4.164966 | 32.14032 | 2.295737 | 45.22492 | 3.230351 | -13.0846 | -0.9346143
97 | 97 | 58.42089 | 4.17292 | 31.257 | 2.232643 | 44.83894 | 3.202782 | -13.58194 | -0.9701388
98 | 98 | 57.55867 | 4.111333 | 32.24903 | 2.303502 | 44.90385 | 3.207418 | -12.65482 | -0.9039155
99 | 99 | 58.69412 | 4.192437 | 31.40064 | 2.242903 | 45.04738 | 3.21767 | -13.64674 | -0.9747673
100 | 100 | 58.85576 | 4.203983 | 32.55764 | 2.325546 | 45.7067 | 3.264764 | -13.14906 | -0.9392184
101 | 101 | 58.0517 | 4.14655 | 31.40064 | 2.242903 | 44.72617 | 3.194726 | -13.32553 | -0.9518237
102 | 102 | 59.22837 | 4.230598 | 30.59412 | 2.185294 | 44.91124 | 3.207946 | -14.31713 | -1.022652
103 | 103 | 58.46366 | 4.175976 | 31.7805 | 2.270036 | 45.12208 | 3.223006 | -13.34158 | -0.9529702
104 | 104 | 58.69412 | 4.192437 | 30.80584 | 2.200417 | 44.74998 | 3.196427 | -13.94414 | -0.99601
105 | 105 | 58.94065 | 4.210046 | 31.04835 | 2.217739 | 44.9945 | 3.213893 | -13.94615 | -0.9961535
106 | 106 | 59.20304 | 4.228789 | 31.32092 | 2.237209 | 45.26198 | 3.232999 | -13.94106 | -0.99579
107 | 107 | 58.5235 | 4.18025 | 31.62278 | 2.25877 | 45.07314 | 3.21951 | -13.45036 | -0.9607401
108 | 108 | 59.77458 | 4.269613 | 30.36445 | 2.168889 | 45.06951 | 3.219251 | -14.70506 | -1.050362
109 | 109 | 59.13544 | 4.22396 | 30.67572 | 2.191123 | 44.90558 | 3.207541 | -14.22986 | -1.016418
110 | 110 | 59.46427 | 4.247448 | 31.62278 | 2.25877 | 45.54353 | 3.253109 | -13.92075 | -0.9943392
111 | 111 | 59.80803 | 4.272002 | 31.01612 | 2.215437 | 45.41208 | 3.24372 | -14.39595 | -1.028282
112 | 112 | 58.87274 | 4.205196 | 31.38471 | 2.241765 | 45.12873 | 3.22348 | -13.74402 | -0.9817155
113 | 113 | 59.61543 | 4.258245 | 31.38471 | 2.241765 | 45.50007 | 3.250005 | -14.11536 | -1.00824
114 | 114 | 59.09315 | 4.220939 | 30.46309 | 2.175935 | 44.77812 | 3.198437 | -14.31503 | -1.022502
115 | 115 | 59.5063 | 4.25045 | 30.8707 | 2.20505 | 45.1885 | 3.22775 | -14.3178 | -1.0227
116 | 116 | 59.03389 | 4.216706 | 29.96665 | 2.140475 | 44.50027 | 3.178591 | -14.53362 | -1.038116
117 | 117 | 59.48109 | 4.248649 | 30.41381 | 2.172415 | 44.94745 | 3.210532 | -14.53364 | -1.038117
118 | 118 | 59.94164 | 4.281546 | 30.41381 | 2.172415 | 45.17773 | 3.22698 | -14.76391 | -1.054565
119 | 119 | 59.5399 | 4.25285 | 30.88689 | 2.206206 | 45.2134 | 3.229528 | -14.32651 | -1.023322
120 | 120 | 59.5399 | 4.25285 | 30.88689 | 2.206206 | 45.2134 | 3.229528 | -14.32651 | -1.023322
121 | 121 | 59.16925 | 4.226375 | 31.38471 | 2.241765 | 45.27698 | 3.23407 | -13.89227 | -0.992305
122 | 122 | 58.83026 | 4.202162 | 30.52868 | 2.18062 | 44.67947 | 3.191391 | -14.15079 | -1.010771
123 | 123 | 59.90826 | 4.279162 | 30.52868 | 2.18062 | 45.21847 | 3.229891 | -14.68979 | -1.049271
124 | 124 | 59.90826 | 4.279162 | 30.23243 | 2.159459 | 45.07035 | 3.219311 | -14.83792 | -1.059851
125 | 125 | 60.21628 | 4.301163 | 30.23243 | 2.159459 | 45.22435 | 3.230311 | -14.99192 | -1.070852
126 | 126 | 60.80296 | 4.343069 | 29.41088 | 2.100777 | 45.10692 | 3.221923 | -15.69604 | -1.121146
127 | 127 | 60 | 4.285714 | 30.80584 | 2.200417 | 45.40292 | 3.243066 | -14.59708 | -1.042648
128 | 128 | 59.81639 | 4.272599 | 30 | 2.142857 | 44.90819 | 3.207728 | -14.90819 | -1.064871
129 | 129 | 60.44005 | 4.317147 | 30.61046 | 2.186461 | 45.52525 | 3.251804 | -14.9148 | -1.065343
130 | 130 | 59.66574 | 4.261838 | 29.83287 | 2.130919 | 44.7493 | 3.196379 | -14.91643 | -1.06546
131 | 131 | 59.5483 | 4.25345 | 29.06888 | 2.076349 | 44.30859 | 3.164899 | -15.23971 | -1.088551
132 | 132 | 60.20797 | 4.300569 | 29.73214 | 2.123724 | 44.97006 | 3.212147 | -15.23792 | -1.088423
133 | 133 | 60.1415 | 4.295821 | 29.73214 | 2.123724 | 44.93682 | 3.209773 | -15.20468 | -1.086049
134 | 134 | 60.82763 | 4.34483 | 29 | 2.071429 | 44.91381 | 3.208129 | -15.91381 | -1.136701
135 | 135 | 60.81118 | 4.343656 | 29.69848 | 2.12132 | 45.25483 | 3.232488 | -15.55635 | -1.111168
136 | 136 | 60.82763 | 4.34483 | 29 | 2.071429 | 44.91381 | 3.208129 | -15.91381 | -1.136701
137 | 137 | 60.1415 | 4.295821 | 29.73214 | 2.123724 | 44.93682 | 3.209773 | -15.20468 | -1.086049
138 | 138 | 60.20797 | 4.300569 | 29.73214 | 2.123724 | 44.97006 | 3.212147 | -15.23792 | -1.088423
139 | 139 | 60.959 | 4.354214 | 29.06888 | 2.076349 | 45.01394 | 3.215282 | -15.94506 | -1.138933
140 | 140 | 61.07373 | 4.362409 | 29.83287 | 2.130919 | 45.4533 | 3.246664 | -15.62043 | -1.115745
141 | 141 | 60.44005 | 4.317147 | 29.20616 | 2.086155 | 44.82311 | 3.201651 | -15.61694 | -1.115496
142 | 142 | 61.22091 | 4.372922 | 30 | 2.142857 | 45.61046 | 3.25789 | -15.61046 | -1.115033
143 | 143 | 61.40033 | 4.385738 | 30 | 2.142857 | 45.70016 | 3.264297 | -15.70016 | -1.12144
144 | 144 | 61.61169 | 4.400835 | 30 | 2.142857 | 45.80584 | 3.271846 | -15.80584 | -1.128989
145 | 145 | 61.03278 | 4.359484 | 29.41088 | 2.100777 | 45.22183 | 3.230131 | -15.81095 | -1.129353
146 | 146 | 61.29437 | 4.378169 | 28.84441 | 2.060315 | 45.06939 | 3.219242 | -16.22498 | -1.158927
147 | 147 | 60.74537 | 4.338955 | 28.30194 | 2.021567 | 44.52366 | 3.180261 | -16.22171 | -1.158694
148 | 148 | 61.58734 | 4.399095 | 29.15476 | 2.082483 | 45.37105 | 3.240789 | -16.21629 | -1.158306
149 | 149 | 61.40033 | 4.385738 | 29.15476 | 2.082483 | 45.27754 | 3.23411 | -16.12278 | -1.151627
150 | 150 | 60.90156 | 4.350111 | 29.15476 | 2.082483 | 45.02816 | 3.216297 | -15.8734 | -1.133814
151 | 151 | 61.77378 | 4.412413 | 28.6531 | 2.04665 | 45.21344 | 3.229531 | -16.56034 | -1.182882
152 | 152 | 61.29437 | 4.378169 | 28.17801 | 2.012715 | 44.73619 | 3.195442 | -16.55818 | -1.182727
153 | 153 | 61.7171 | 4.408364 | 28.17801 | 2.012715 | 44.94755 | 3.210539 | -16.76955 | -1.197825
154 | 154 | 61.26989 | 4.376421 | 27.73085 | 1.980775 | 44.50037 | 3.178598 | -16.76952 | -1.197823
155 | 155 | 60.83584 | 4.345417 | 28.63564 | 2.045403 | 44.73574 | 3.19541 | -16.1001 | -1.150007
156 | 156 | 61.32699 | 4.380499 | 29.54657 | 2.11047 | 45.43678 | 3.245484 | -15.89021 | -1.135015
157 | 157 | 61.84658 | 4.417613 | 29.15476 | 2.082483 | 45.50067 | 3.250048 | -16.34591 | -1.167565
158 | 158 | 61.46544 | 4.390388 | 28.23119 | 2.016513 | 44.84831 | 3.203451 | -16.61712 | -1.186937
159 | 159 | 62.03225 | 4.430875 | 28.79236 | 2.056597 | 45.4123 | 3.243736 | -16.61994 | -1.187139
160 | 160 | 61.68468 | 4.406049 | 28.4605 | 2.032893 | 45.07259 | 3.219471 | -16.61209 | -1.186578
161 | 161 | 62.29767 | 4.449834 | 28.79236 | 2.056597 | 45.54502 | 3.253215 | -16.75266 | -1.196618
162 | 162 | 61.98387 | 4.427419 | 28.4605 | 2.032893 | 45.22218 | 3.230156 | -16.76168 | -1.197263
163 | 163 | 62.93648 | 4.495463 | 28.16026 | 2.011447 | 45.54837 | 3.253455 | -17.38811 | -1.242008
164 | 164 | 62.36185 | 4.454418 | 28.16026 | 2.011447 | 45.26105 | 3.232932 | -17.1008 | -1.221485
165 | 165 | 62.0967 | 4.435478 | 28.86174 | 2.061553 | 45.47922 | 3.248516 | -16.61748 | -1.186963
166 | 166 | 61.84658 | 4.417613 | 27.89265 | 1.992332 | 44.86962 | 3.204973 | -16.97697 | -1.21264
167 | 167 | 62.58594 | 4.470424 | 27.65863 | 1.975617 | 45.12229 | 3.223021 | -17.46365 | -1.247404
168 | 168 | 63.34824 | 4.524875 | 28.63564 | 2.045403 | 45.99194 | 3.285139 | -17.3563 | -1.239736
169 | 169 | 62.16912 | 4.440652 | 27.45906 | 1.961361 | 44.81409 | 3.201007 | -17.35503 | -1.239645
170 | 170 | 62.80127 | 4.485805 | 28.44293 | 2.031638 | 45.6221 | 3.258721 | -17.17917 | -1.227084
171 | 171 | 62.80127 | 4.485805 | 27.45906 | 1.961361 | 45.13017 | 3.223583 | -17.67111 | -1.262222
172 | 172 | 62.64982 | 4.474987 | 28.28427 | 2.020305 | 45.46705 | 3.247646 | -17.18277 | -1.227341
173 | 173 | 62.39391 | 4.456708 | 27.16616 | 1.94044 | 44.78003 | 3.198574 | -17.61388 | -1.258134
174 | 174 | 62.39391 | 4.456708 | 28.16026 | 2.011447 | 45.27708 | 3.234077 | -17.11683 | -1.222631
175 | 175 | 63.1981 | 4.51415 | 27.07397 | 1.933855 | 45.13604 | 3.224003 | -18.06206 | -1.290147
176 | 176 | 63.12686 | 4.509061 | 27.01851 | 1.929894 | 45.07268 | 3.219477 | -18.05417 | -1.289584
177 | 177 | 63.07139 | 4.505099 | 27.07397 | 1.933855 | 45.07268 | 3.219477 | -17.99871 | -1.285622
178 | 178 | 63.03174 | 4.502267 | 27.01851 | 1.929894 | 45.02513 | 3.21608 | -18.00661 | -1.286187
179 | 179 | 63 | 4.5 | 27.01851 | 1.929894 | 45.00926 | 3.214947 | -17.99074 | -1.285053
180 | 180 | 62 | 4.428571 | 28 | 2 | 45 | 3.214286 | -17 | -1.214286
181 | 181 | 64.00781 | 4.571987 | 27.01851 | 1.929894 | 45.51316 | 3.25094 | -18.49465 | -1.321046
182 | 182 | 63.03174 | 4.502267 | 27.01851 | 1.929894 | 45.02513 | 3.21608 | -18.00661 | -1.286187
183 | 183 | 63.07139 | 4.505099 | 27.07397 | 1.933855 | 45.07268 | 3.219477 | -17.99871 | -1.285622
184 | 184 | 63.1981 | 4.51415 | 27.07397 | 1.933855 | 45.13604 | 3.224003 | -18.06206 | -1.290147
185 | 185 | 63.1981 | 4.51415 | 27.07397 | 1.933855 | 45.13604 | 3.224003 | -18.06206 | -1.290147
186 | 186 | 63.3877 | 4.527693 | 26.1725 | 1.869465 | 44.7801 | 3.198579 | -18.6076 | -1.329114
187 | 187 | 63.50591 | 4.536136 | 27.16616 | 1.94044 | 45.33603 | 3.238288 | -18.16987 | -1.297848
188 | 188 | 62.514 | 4.465286 | 27.29469 | 1.949621 | 44.90434 | 3.207453 | -17.60966 | -1.257833
189 | 189 | 63.78871 | 4.556337 | 26.4764 | 1.891172 | 45.13256 | 3.223754 | -18.65615 | -1.332582
190 | 190 | 63.95311 | 4.568079 | 26.30589 | 1.878992 | 45.1295 | 3.223536 | -18.82361 | -1.344543
191 | 191 | 63.15061 | 4.510758 | 26.4764 | 1.891172 | 44.81351 | 3.200965 | -18.3371 | -1.309793
192 | 192 | 63.56099 | 4.540071 | 26.4764 | 1.891172 | 45.0187 | 3.215621 | -18.54229 | -1.32445
193 | 193 | 63.78871 | 4.556337 | 26.68333 | 1.905952 | 45.23602 | 3.231144 | -18.55269 | -1.325192
194 | 194 | 63.78871 | 4.556337 | 26.92582 | 1.923273 | 45.35727 | 3.239805 | -18.43144 | -1.316532
195 | 195 | 63.32456 | 4.523183 | 25.96151 | 1.854394 | 44.64304 | 3.188788 | -18.68153 | -1.334395
196 | 196 | 63.32456 | 4.523183 | 26.24881 | 1.874915 | 44.78669 | 3.199049 | -18.53788 | -1.324134
197 | 197 | 63.89053 | 4.563609 | 26.24881 | 1.874915 | 45.06967 | 3.219262 | -18.82086 | -1.344347
198 | 198 | 64.19502 | 4.585358 | 26.24881 | 1.874915 | 45.22191 | 3.230137 | -18.9731 | -1.355222
199 | 199 | 64.51356 | 4.608112 | 26.24881 | 1.874915 | 45.38119 | 3.241513 | -19.13238 | -1.366598
200 | 200 | 63.90618 | 4.564727 | 26.57066 | 1.897904 | 45.23842 | 3.231316 | -18.66776 | -1.333411
201 | 201 | 64.2573 | 4.589807 | 25.63201 | 1.830858 | 44.94465 | 3.210332 | -19.31264 | -1.379474
202 | 202 | 63.69458 | 4.549613 | 26 | 1.857143 | 44.84729 | 3.203378 | -18.84729 | -1.346235
203 | 203 | 64.4748 | 4.605343 | 25.07987 | 1.791419 | 44.77734 | 3.198381 | -19.69746 | -1.406962
204 | 204 | 64.4748 | 4.605343 | 26 | 1.857143 | 45.2374 | 3.231243 | -19.2374 | -1.3741
205 | 205 | 63.07139 | 4.505099 | 26.40076 | 1.885768 | 44.73607 | 3.195434 | -18.33532 | -1.309665
206 | 206 | 63.50591 | 4.536136 | 25.4951 | 1.821078 | 44.5005 | 3.178607 | -19.0054 | -1.357529
207 | 207 | 63.06346 | 4.504533 | 25.94224 | 1.853017 | 44.50285 | 3.178775 | -18.56061 | -1.325758
208 | 208 | 64.41273 | 4.600909 | 25.94224 | 1.853017 | 45.17749 | 3.226963 | -19.23524 | -1.373946
209 | 209 | 63.13478 | 4.509627 | 26.41969 | 1.887121 | 44.77723 | 3.198374 | -18.35754 | -1.311253
210 | 210 | 63.63175 | 4.545125 | 26.92582 | 1.923273 | 45.27879 | 3.234199 | -18.35296 | -1.310926
211 | 211 | 64.14047 | 4.581462 | 26.07681 | 1.862629 | 45.10864 | 3.222046 | -19.03183 | -1.359416
212 | 212 | 63.81222 | 4.558016 | 26.07681 | 1.862629 | 44.94452 | 3.210323 | -18.86771 | -1.347693
213 | 213 | 64.3506 | 4.596472 | 26.07681 | 1.862629 | 45.21371 | 3.22955 | -19.1369 | -1.366921
214 | 214 | 62.68174 | 4.477267 | 25.23886 | 1.802776 | 43.9603 | 3.140021 | -18.72144 | -1.337246
215 | 215 | 64.63745 | 4.616961 | 25.80698 | 1.843355 | 45.22221 | 3.230158 | -19.41524 | -1.386803
216 | 216 | 64.40497 | 4.600355 | 25.80698 | 1.843355 | 45.10597 | 3.221855 | -19.299 | -1.3785
217 | 217 | 62.80127 | 4.485805 | 25 | 1.785714 | 43.90064 | 3.13576 | -18.90064 | -1.350045
218 | 218 | 63.41136 | 4.529383 | 25 | 1.785714 | 44.20568 | 3.157548 | -19.20568 | -1.371834
219 | 219 | 64.66065 | 4.618618 | 25.6125 | 1.829464 | 45.13657 | 3.224041 | -19.52408 | -1.394577
220 | 220 | 63.12686 | 4.509061 | 24.83948 | 1.774249 | 43.98317 | 3.141655 | -19.14369 | -1.367406
221 | 221 | 63.78087 | 4.555777 | 25.4951 | 1.821078 | 44.63799 | 3.188428 | -19.14289 | -1.367349
222 | 222 | 63.70243 | 4.550174 | 26.1725 | 1.869465 | 44.93747 | 3.209819 | -18.76496 | -1.340355
223 | 223 | 64.38167 | 4.598691 | 25.4951 | 1.821078 | 44.93839 | 3.209885 | -19.44329 | -1.388806
224 | 224 | 62.93648 | 4.495463 | 26.1725 | 1.869465 | 44.55449 | 3.182464 | -18.38199 | -1.312999
225 | 225 | 63.63961 | 4.545686 | 25.45584 | 1.818275 | 44.54773 | 3.181981 | -19.09188 | -1.363706
226 | 226 | 63.65532 | 4.546809 | 26.1725 | 1.869465 | 44.91391 | 3.208137 | -18.74141 | -1.338672
227 | 227 | 62.96825 | 4.497732 | 25.4951 | 1.821078 | 44.23167 | 3.159405 | -18.73657 | -1.338327
228 | 228 | 63.03174 | 4.502267 | 24.08319 | 1.720228 | 43.55746 | 3.111247 | -19.47427 | -1.39102
229 | 229 | 63.12686 | 4.509061 | 25.4951 | 1.821078 | 44.31098 | 3.16507 | -18.81588 | -1.343991
230 | 230 | 63.89053 | 4.563609 | 25.6125 | 1.829464 | 44.75151 | 3.196537 | -19.13902 | -1.367073
231 | 231 | 64.03124 | 4.57366 | 24.20744 | 1.729103 | 44.11934 | 3.151381 | -19.9119 | -1.422279
232 | 232 | 63.41136 | 4.529383 | 25.6125 | 1.829464 | 44.51193 | 3.179423 | -18.89943 | -1.349959
233 | 233 | 63.60031 | 4.54288 | 25 | 1.785714 | 44.30016 | 3.164297 | -19.30016 | -1.378583
234 | 234 | 63.82006 | 4.558576 | 25.80698 | 1.843355 | 44.81352 | 3.200966 | -19.00654 | -1.35761
235 | 235 | 63.24555 | 4.51754 | 25.23886 | 1.802776 | 44.24221 | 3.160158 | -19.00335 | -1.357382
236 | 236 | 64.07027 | 4.576448 | 26.07681 | 1.862629 | 45.07354 | 3.219539 | -18.99673 | -1.356909
237 | 237 | 63.81222 | 4.558016 | 25.23886 | 1.802776 | 44.52554 | 3.180396 | -19.28668 | -1.37762
238 | 238 | 63.81222 | 4.558016 | 26.07681 | 1.862629 | 44.94452 | 3.210323 | -18.86771 | -1.347693
239 | 239 | 62.76942 | 4.48353 | 25.55386 | 1.825276 | 44.16164 | 3.154403 | -18.60778 | -1.329127
240 | 240 | 64.49806 | 4.607004 | 26.41969 | 1.887121 | 45.45888 | 3.247063 | -19.03919 | -1.359942
241 | 241 | 64.00781 | 4.571987 | 26.41969 | 1.887121 | 45.21375 | 3.229554 | -18.79406 | -1.342433
242 | 242 | 63.06346 | 4.504533 | 25.94224 | 1.853017 | 44.50285 | 3.178775 | -18.56061 | -1.325758
243 | 243 | 63.95311 | 4.568079 | 25.94224 | 1.853017 | 44.94768 | 3.210548 | -19.00543 | -1.357531
244 | 244 | 63.07139 | 4.505099 | 25.4951 | 1.821078 | 44.28324 | 3.163089 | -18.78815 | -1.34201
245 | 245 | 63.97656 | 4.569754 | 26.40076 | 1.885768 | 45.18866 | 3.227761 | -18.7879 | -1.341993
246 | 246 | 63.56099 | 4.540071 | 26 | 1.857143 | 44.7805 | 3.198607 | -18.7805 | -1.341464
247 | 247 | 65 | 4.642857 | 25.07987 | 1.791419 | 45.03994 | 3.217138 | -19.96006 | -1.425719
248 | 248 | 64.2573 | 4.589807 | 26 | 1.857143 | 45.12865 | 3.223475 | -19.12865 | -1.366332
249 | 249 | 64.2573 | 4.589807 | 26.57066 | 1.897904 | 45.41398 | 3.243856 | -18.84332 | -1.345951
250 | 250 | 64.84597 | 4.631855 | 25.29822 | 1.807016 | 45.0721 | 3.219435 | -19.77388 | -1.41242
251 | 251 | 64.51356 | 4.608112 | 26.24881 | 1.874915 | 45.38119 | 3.241513 | -19.13238 | -1.366598
252 | 252 | 63.89053 | 4.563609 | 26.24881 | 1.874915 | 45.06967 | 3.219262 | -18.82086 | -1.344347
253 | 253 | 63.89053 | 4.563609 | 26.24881 | 1.874915 | 45.06967 | 3.219262 | -18.82086 | -1.344347
254 | 254 | 63.60031 | 4.54288 | 25.96151 | 1.854394 | 44.78091 | 3.198637 | -18.8194 | -1.344243
255 | 255 | 64.03124 | 4.57366 | 25.96151 | 1.854394 | 44.99638 | 3.214027 | -19.03487 | -1.359633
256 | 256 | 62.8172 | 4.486943 | 25.70992 | 1.836423 | 44.26356 | 3.161683 | -18.55364 | -1.32526
257 | 257 | 63.56099 | 4.540071 | 25.70992 | 1.836423 | 44.63546 | 3.188247 | -18.92554 | -1.351824
258 | 258 | 64.32729 | 4.594806 | 26.4764 | 1.891172 | 45.40185 | 3.242989 | -18.92544 | -1.351817
259 | 259 | 63.15061 | 4.510758 | 25.31798 | 1.808427 | 44.2343 | 3.159593 | -18.91632 | -1.351166
260 | 260 | 62.80127 | 4.485805 | 26.30589 | 1.878992 | 44.55358 | 3.182399 | -18.24769 | -1.303406
261 | 261 | 63.78871 | 4.556337 | 25.31798 | 1.808427 | 44.55335 | 3.182382 | -19.23537 | -1.373955
262 | 262 | 63.63961 | 4.545686 | 26.30589 | 1.878992 | 44.97275 | 3.212339 | -18.66686 | -1.333347
263 | 263 | 63.3877 | 4.527693 | 26.1725 | 1.869465 | 44.7801 | 3.198579 | -18.6076 | -1.329114
264 | 264 | 63.3877 | 4.527693 | 26.1725 | 1.869465 | 44.7801 | 3.198579 | -18.6076 | -1.329114
265 | 265 | 63.1981 | 4.51415 | 26.07681 | 1.862629 | 44.63746 | 3.18839 | -18.56065 | -1.32576
266 | 266 | 63.12686 | 4.509061 | 26.01922 | 1.858516 | 44.57304 | 3.183789 | -18.55382 | -1.325273
267 | 267 | 63.07139 | 4.505099 | 26.07681 | 1.862629 | 44.5741 | 3.183864 | -18.49729 | -1.321235
268 | 268 | 63.03174 | 4.502267 | 26.01922 | 1.858516 | 44.52548 | 3.180391 | -18.50626 | -1.321876
269 | 269 | 64.00781 | 4.571987 | 26.01922 | 1.858516 | 45.01352 | 3.215251 | -18.99429 | -1.356735
270 | 270 | 63 | 4.5 | 27 | 1.928571 | 45 | 3.214286 | -18 | -1.285714
271 | 271 | 63.00794 | 4.500567 | 26.01922 | 1.858516 | 44.51358 | 3.179541 | -18.49436 | -1.321025
272 | 272 | 63.03174 | 4.502267 | 26.01922 | 1.858516 | 44.52548 | 3.180391 | -18.50626 | -1.321876
273 | 273 | 63.07139 | 4.505099 | 26.01922 | 1.858516 | 44.54531 | 3.181808 | -18.52608 | -1.323292
274 | 274 | 63.1981 | 4.51415 | 26.07681 | 1.862629 | 44.63746 | 3.18839 | -18.56065 | -1.32576
275 | 275 | 63.1981 | 4.51415 | 26.07681 | 1.862629 | 44.63746 | 3.18839 | -18.56065 | -1.32576
276 | 276 | 62.28965 | 4.44926 | 26.1725 | 1.869465 | 44.23108 | 3.159363 | -18.05857 | -1.289898
277 | 277 | 63.50591 | 4.536136 | 26.1725 | 1.869465 | 44.8392 | 3.2028 | -18.6667 | -1.333336
278 | 278 | 63.50591 | 4.536136 | 27.29469 | 1.949621 | 45.4003 | 3.242878 | -18.10561 | -1.293258
279 | 279 | 62.80127 | 4.485805 | 26.4764 | 1.891172 | 44.63884 | 3.188489 | -18.16243 | -1.297317
280 | 280 | 63.95311 | 4.568079 | 27.29469 | 1.949621 | 45.6239 | 3.25885 | -18.32921 | -1.309229
281 | 281 | 63.15061 | 4.510758 | 26.4764 | 1.891172 | 44.81351 | 3.200965 | -18.3371 | -1.309793
282 | 282 | 63.34824 | 4.524875 | 26.4764 | 1.891172 | 44.91232 | 3.208023 | -18.43592 | -1.316851
283 | 283 | 63.78871 | 4.556337 | 26.68333 | 1.905952 | 45.23602 | 3.231144 | -18.55269 | -1.325192
284 | 284 | 62.8172 | 4.486943 | 26.92582 | 1.923273 | 44.87151 | 3.205108 | -17.94569 | -1.281835
285 | 285 | 62.0967 | 4.435478 | 26.92582 | 1.923273 | 44.51126 | 3.179376 | -17.58544 | -1.256103
286 | 286 | 63.32456 | 4.523183 | 25.96151 | 1.854394 | 44.64304 | 3.188788 | -18.68153 | -1.334395
287 | 287 | 62.64184 | 4.474417 | 26.24881 | 1.874915 | 44.44532 | 3.174666 | -18.19651 | -1.299751
288 | 288 | 63.24555 | 4.51754 | 27.20294 | 1.943067 | 45.22425 | 3.230303 | -18.02131 | -1.287236
289 | 289 | 62.29767 | 4.449834 | 27.51363 | 1.965259 | 44.90565 | 3.207547 | -17.39202 | -1.242287
290 | 290 | 62.96825 | 4.497732 | 27.51363 | 1.965259 | 45.24094 | 3.231496 | -17.72731 | -1.266236
291 | 291 | 62.03225 | 4.430875 | 26.92582 | 1.923273 | 44.47904 | 3.177074 | -17.55321 | -1.253801
292 | 292 | 62.76942 | 4.48353 | 26.92582 | 1.923273 | 44.84762 | 3.203402 | -17.9218 | -1.280128
293 | 293 | 63.15853 | 4.511324 | 27.313 | 1.950929 | 45.23577 | 3.231126 | -17.92277 | -1.280198
294 | 294 | 62.64982 | 4.474987 | 28.23119 | 2.016513 | 45.4405 | 3.24575 | -17.20932 | -1.229237
295 | 295 | 61.7414 | 4.4101 | 27.73085 | 1.980775 | 44.73612 | 3.195437 | -17.00527 | -1.214662
296 | 296 | 62.16912 | 4.440652 | 27.73085 | 1.980775 | 44.94999 | 3.210713 | -17.21914 | -1.229938
297 | 297 | 63.06346 | 4.504533 | 26.83282 | 1.91663 | 44.94814 | 3.210581 | -18.11532 | -1.293952
298 | 298 | 63.52952 | 4.537823 | 27.29469 | 1.949621 | 45.4121 | 3.243722 | -18.11742 | -1.294101
299 | 299 | 63.13478 | 4.509627 | 27.78489 | 1.984635 | 45.45983 | 3.247131 | -17.67494 | -1.262496
300 | 300 | 62.26556 | 4.44754 | 27.29469 | 1.949621 | 44.78012 | 3.19858 | -17.48544 | -1.24896
301 | 301 | 62.76942 | 4.48353 | 26.92582 | 1.923273 | 44.84762 | 3.203402 | -17.9218 | -1.280128
302 | 302 | 62.43397 | 4.459569 | 26.92582 | 1.923273 | 44.67989 | 3.191421 | -17.75407 | -1.268148
303 | 303 | 62.1289 | 4.437778 | 27.45906 | 1.961361 | 44.79398 | 3.19957 | -17.33492 | -1.238208
304 | 304 | 62.68174 | 4.477267 | 28.01785 | 2.001275 | 45.34979 | 3.239271 | -17.33194 | -1.237996
305 | 305 | 62.42596 | 4.458997 | 28.01785 | 2.001275 | 45.2219 | 3.230136 | -17.20405 | -1.228861
306 | 306 | 63.00794 | 4.500567 | 28.6007 | 2.042907 | 45.80432 | 3.271737 | -17.20362 | -1.22883
307 | 307 | 62.80127 | 4.485805 | 27.80288 | 1.98592 | 45.30208 | 3.235863 | -17.4992 | -1.249943
308 | 308 | 62.62587 | 4.473277 | 27.80288 | 1.98592 | 45.21438 | 3.229598 | -17.4115 | -1.243678
309 | 309 | 61.84658 | 4.417613 | 27.80288 | 1.98592 | 44.82473 | 3.201766 | -17.02185 | -1.215847
310 | 310 | 62.482 | 4.463 | 28.42534 | 2.030381 | 45.45367 | 3.246691 | -17.02833 | -1.216309
311 | 311 | 62.36986 | 4.45499 | 27.65863 | 1.975617 | 45.01425 | 3.215303 | -17.35562 | -1.239687
312 | 312 | 61.6198 | 4.401414 | 28.3196 | 2.022829 | 44.9697 | 3.212122 | -16.6501 | -1.189293
313 | 313 | 61.55485 | 4.396775 | 28.3196 | 2.022829 | 44.93723 | 3.209802 | -16.61762 | -1.186973
314 | 314 | 62.24147 | 4.445819 | 27.58623 | 1.970445 | 44.91385 | 3.208132 | -17.32762 | -1.237687
315 | 315 | 62.2254 | 4.444671 | 28.28427 | 2.020305 | 45.25483 | 3.232488 | -16.97056 | -1.212183
316 | 316 | 62.24147 | 4.445819 | 27.58623 | 1.970445 | 44.91385 | 3.208132 | -17.32762 | -1.237687
317 | 317 | 61.55485 | 4.396775 | 28.3196 | 2.022829 | 44.93723 | 3.209802 | -16.61762 | -1.186973
318 | 318 | 61.6198 | 4.401414 | 28.3196 | 2.022829 | 44.9697 | 3.212122 | -16.6501 | -1.189293
319 | 319 | 60.959 | 4.354214 | 27.65863 | 1.975617 | 44.30882 | 3.164916 | -16.65018 | -1.189299
320 | 320 | 61.07373 | 4.362409 | 28.42534 | 2.030381 | 44.74953 | 3.196395 | -16.32419 | -1.166014
321 | 321 | 61.84658 | 4.417613 | 29.20616 | 2.086155 | 45.52637 | 3.251884 | -16.32021 | -1.165729
322 | 322 | 61.22091 | 4.372922 | 27.80288 | 1.98592 | 44.51189 | 3.179421 | -16.70902 | -1.193501
323 | 323 | 61.40033 | 4.385738 | 28.6007 | 2.042907 | 45.00051 | 3.214322 | -16.39981 | -1.171415
324 | 324 | 62.20129 | 4.442949 | 29.41088 | 2.100777 | 45.80608 | 3.271863 | -16.3952 | -1.171086
325 | 325 | 61.61169 | 4.400835 | 28.84441 | 2.060315 | 45.22805 | 3.230575 | -16.38364 | -1.17026
326 | 326 | 61.29437 | 4.378169 | 29.41088 | 2.100777 | 45.35263 | 3.239473 | -15.94174 | -1.138696
327 | 327 | 61.29437 | 4.378169 | 29.68164 | 2.120117 | 45.48801 | 3.249143 | -15.80636 | -1.129026
328 | 328 | 60.20797 | 4.300569 | 28.30194 | 2.021567 | 44.25496 | 3.161068 | -15.95301 | -1.139501
329 | 329 | 60.53924 | 4.324232 | 29.15476 | 2.082483 | 44.847 | 3.203357 | -15.69224 | -1.120874
330 | 330 | 60.03332 | 4.288095 | 30.01666 | 2.144047 | 45.02499 | 3.216071 | -15.00833 | -1.072024
331 | 331 | 60.90156 | 4.350111 | 30.01666 | 2.144047 | 45.45911 | 3.247079 | -15.44245 | -1.103032
332 | 332 | 60.41523 | 4.315374 | 29.52965 | 2.10926 | 44.97244 | 3.212317 | -15.44279 | -1.103057
333 | 333 | 59.48109 | 4.248649 | 29.06888 | 2.076349 | 44.27499 | 3.162499 | -15.2061 | -1.08615
334 | 334 | 59.9333 | 4.28095 | 29.06888 | 2.076349 | 44.50109 | 3.178649 | -15.43221 | -1.1023
335 | 335 | 59.9333 | 4.28095 | 29.96665 | 2.140475 | 44.94997 | 3.210712 | -14.98332 | -1.070237
336 | 336 | 60.41523 | 4.315374 | 30.46309 | 2.175935 | 45.43916 | 3.245654 | -14.97607 | -1.069719
337 | 337 | 60.00833 | 4.286309 | 30.46309 | 2.175935 | 45.23571 | 3.231122 | -14.77262 | -1.055187
338 | 338 | 60.16644 | 4.297603 | 30.08322 | 2.148801 | 45.12483 | 3.223202 | -15.04161 | -1.074401
339 | 339 | 61.09828 | 4.364163 | 30.08322 | 2.148801 | 45.59075 | 3.256482 | -15.50753 | -1.107681
340 | 340 | 60.74537 | 4.338955 | 30.67572 | 2.191123 | 45.71055 | 3.265039 | -15.03482 | -1.073916
341 | 341 | 60.40695 | 4.314782 | 30.67572 | 2.191123 | 45.54134 | 3.252953 | -14.86561 | -1.06183
342 | 342 | 60.08328 | 4.291663 | 30.36445 | 2.168889 | 45.22386 | 3.230276 | -14.85941 | -1.061387
343 | 343 | 60.72891 | 4.337779 | 30.36445 | 2.168889 | 45.54668 | 3.253334 | -15.18223 | -1.084445
344 | 344 | 60.16644 | 4.297603 | 30.08322 | 2.148801 | 45.12483 | 3.223202 | -15.04161 | -1.074401
345 | 345 | 60.16644 | 4.297603 | 30.08322 | 2.148801 | 45.12483 | 3.223202 | -15.04161 | -1.074401
346 | 346 | 59.66574 | 4.261838 | 30.08322 | 2.148801 | 44.87448 | 3.20532 | -14.79126 | -1.056518
347 | 347 | 59.66574 | 4.261838 | 30.80584 | 2.200417 | 45.23579 | 3.231128 | -14.42995 | -1.03071
348 | 348 | 60.41523 | 4.315374 | 30.59412 | 2.185294 | 45.50467 | 3.250334 | -14.91056 | -1.06504
349 | 349 | 59.03389 | 4.216706 | 30.59412 | 2.185294 | 44.814 | 3.201 | -14.21989 | -1.015706
350 | 350 | 58.85576 | 4.203983 | 30.41381 | 2.172415 | 44.63478 | 3.188199 | -14.22097 | -1.015784
351 | 351 | 59.84146 | 4.27439 | 30.41381 | 2.172415 | 45.12763 | 3.223402 | -14.71382 | -1.050987
352 | 352 | 58.54912 | 4.18208 | 31.40064 | 2.242903 | 44.97488 | 3.212491 | -13.57424 | -0.9695888
353 | 353 | 59.4138 | 4.243843 | 30.26549 | 2.161821 | 44.83965 | 3.202832 | -14.57416 | -1.041011
354 | 354 | 59.3043 | 4.236021 | 30.14963 | 2.153545 | 44.72696 | 3.194783 | -14.57734 | -1.041238
355 | 355 | 59.3043 | 4.236021 | 31.14482 | 2.22463 | 45.22456 | 3.230326 | -14.07974 | -1.005696
356 | 356 | 59.13544 | 4.22396 | 31.06445 | 2.218889 | 45.09994 | 3.221425 | -14.03549 | -1.002535
357 | 357 | 59.13544 | 4.22396 | 31.01612 | 2.215437 | 45.07578 | 3.219699 | -14.05966 | -1.004261
358 | 358 | 59.07622 | 4.21973 | 31.01612 | 2.215437 | 45.04617 | 3.217584 | -14.03005 | -1.002146
359 | 359 | 59.00847 | 4.214891 | 31.01612 | 2.215437 | 45.0123 | 3.215164 | -13.99617 | -0.9997268
360 | 360 | 59 | 4.214286 | 32 | 2.285714 | 45.5 | 3.25 | -13.5 | -0.9642857